## Diode Characteristic (uA-mm)
VGS (V) | VDS = 0.000 V | VDS = 0.500 V
-1.25 | -7.092 | -19.485
-1.24 | -6.857 | -18.876
-1.23 | -6.592 | -18.29
-1.22 | -6.356 | -17.795
-1.21 | -6.124 | -17.207
-1.2 | -5.904 | -16.589
-1.19 | -5.653 | -16.117
-1.18 | -5.423 | -15.603
-1.17 | -5.257 | -15.096
-1.16 | -5.069 | -14.638
-1.15 | -4.8913 | -14.113
-1.14 | -4.6982 | -13.691
-1.13 | -4.5138 | -13.214
-1.12 | -4.3717 | -12.797
-1.11 | -4.1968 | -12.434
-1.1 | -4.0301 | -12.069
-1.09 | -3.8827 | -11.686
-1.08 | -3.7582 | -11.219
-1.07 | -3.6025 | -10.818
-1.06 | -3.4686 | -10.472
-1.05 | -3.327 | -10.133
-1.04 | -3.2087 | -9.797
-1.03 | -3.0787 | -9.474
-1.02 | -2.9524 | -9.196
-1.01 | -2.8445 | -8.839
-1 | -2.737 | -8.575
-0.99 | -2.6331 | -8.274
-0.98 | -2.5199 | -7.989
-0.97 | -2.4321 | -7.675
-0.96 | -2.3228 | -7.444
-0.95 | -2.2248 | -7.2
-0.94 | -2.1268 | -6.953
-0.93 | -2.0365 | -6.686
-0.92 | -1.9596 | -6.43
-0.91 | -1.8827 | -6.203
-0.9 | -1.8028 | -6.032
-0.89 | -1.7333 | -5.778
-0.88 | -1.6593 | -5.595
-0.87 | -1.5959 | -5.411
-0.86 | -1.5267 | -5.209
-0.85 | -1.4634 | -5.002
-0.84 | -1.3984 | -4.8309
-0.83 | -1.3362 | -4.6861
-0.82 | -1.2805 | -4.4872
-0.81 | -1.2312 | -4.3317
-0.8 | -1.1751 | -4.1682
-0.79 | -1.1254 | -4.0269
-0.78 | -1.0788 | -3.8751
-0.77 | -1.0298 | -3.7318
-0.76 | -0.9802 | -3.5782
-0.75 | -0.9382 | -3.4392
-0.74 | -0.8969 | -3.3499
-0.73 | -0.8532 | -3.2278
-0.72 | -0.813 | -3.0908
-0.71 | -0.776 | -2.9647
-0.7 | -0.7347 | -2.8696
-0.69 | -0.7017 | -2.7452
-0.68 | -0.6679 | -2.6381
-0.67 | -0.6386 | -2.5407
-0.66 | -0.6075 | -2.4382
-0.65 | -0.5788 | -2.3437
-0.64 | -0.5509 | -2.2471
-0.63 | -0.5226 | -2.1546
-0.62 | -0.50127 | -2.0614
-0.61 | -0.47239 | -1.9804
-0.6 | -0.4497 | -1.9046
-0.59 | -0.42545 | -1.8252
-0.58 | -0.40616 | -1.7547
-0.57 | -0.38439 | -1.6932
-0.56 | -0.36524 | -1.6096
-0.55 | -0.34451 | -1.552
-0.54 | -0.32428 | -1.481
-0.53 | -0.30659 | -1.4213
-0.52 | -0.29036 | -1.3541
-0.51 | -0.27636 | -1.314
-0.5 | -0.26 | -1.2535
-0.49 | -0.24529 | -1.2052
-0.48 | -0.23096 | -1.1584
-0.47 | -0.21931 | -1.109
-0.46 | -0.206 | -1.0641
-0.45 | -0.19437 | -1.023
-0.44 | -0.18379 | -0.9742
-0.43 | -0.17228 | -0.9345
-0.42 | -0.16277 | -0.8926
-0.41 | -0.15245 | -0.85
-0.4 | -0.1435 | -0.8146
-0.39 | -0.13385 | -0.7803
-0.38 | -0.12569 | -0.7448
-0.37 | -0.11763 | -0.7131
-0.36 | -0.11034 | -0.6805
-0.35 | -0.10346 | -0.6505
-0.34 | -0.09629 | -0.6225
-0.33 | -0.08979 | -0.5938
-0.32 | -0.08354 | -0.5654
-0.31 | -0.07798 | -0.5375
-0.3 | -0.07261 | -0.51
-0.29 | -0.06747 | -0.49245
-0.28 | -0.06246 | -0.46544
-0.27 | -0.05774 | -0.44139
-0.26 | -0.05352 | -0.42004
-0.25 | -0.050017 | -0.39816
-0.24 | -0.045919 | -0.3754
-0.23 | -0.042473 | -0.3521
-0.22 | -0.039176 | -0.33033
-0.21 | -0.036074 | -0.31353
-0.2 | -0.033159 | -0.29315
-0.19 | -0.03036 | -0.27537
-0.18 | -0.027805 | -0.25798
-0.17 | -0.02529 | -0.24142
-0.16 | -0.022852 | -0.22357
-0.15 | -0.020817 | -0.20587
-0.14 | -0.018714 | -0.19067
-0.13 | -0.017093 | -0.17612
-0.12 | -0.015245 | -0.16222
-0.11 | -0.013672 | -0.14832
-0.1 | -0.012034 | -0.13597
-0.09 | -0.010647 | -0.12527
-0.08 | -0.009224 | -0.1142
-0.07 | -0.008029 | -0.10411
-0.06 | -0.00686 | -0.09573
-0.05 | -0.005725 | -0.08672
-0.04 | -0.0045814 | -0.07733
-0.03 | -0.0034849 | -0.0705
-0.02 | -0.0023577 | -0.06305
-0.01 | -0.0012303 | -0.05653
0 | -1.07e-05 | -0.049688
0.01 | 0.0012232 | -0.043782
0.02 | 0.00263 | -0.038634
0.03 | 0.0040976 | -0.032987
0.04 | 0.005656 | -0.027651
0.05 | 0.007639 | -0.022267
0.06 | 0.009767 | -0.016798
0.07 | 0.012081 | -0.010351
0.08 | 0.01485 | -0.0035306
0.09 | 0.017946 | 0.0045276
0.1 | 0.021309 | 0.013912
0.11 | 0.025204 | 0.025454
0.12 | 0.029657 | 0.039777
0.13 | 0.034931 | 0.05716
0.14 | 0.040617 | 0.07929
0.15 | 0.046948 | 0.10682
0.16 | 0.054812 | 0.14082
0.17 | 0.06229 | 0.18242
0.18 | 0.07183 | 0.234
0.19 | 0.08343 | 0.29771
0.2 | 0.09509 | 0.37451
0.21 | 0.11028 | 0.46924
0.22 | 0.12644 | 0.5788
0.23 | 0.14497 | 0.7157
0.24 | 0.16504 | 0.8784
0.25 | 0.18831 | 1.0765
0.26 | 0.21481 | 1.3148
0.27 | 0.24384 | 1.5933
0.28 | 0.27632 | 1.9308
0.29 | 0.31316 | 2.3322
0.3 | 0.35496 | 2.8116
0.31 | 0.40252 | 3.3776
0.32 | 0.45366 | 4.049
0.33 | 0.51236 | 4.8568
0.34 | 0.5736 | 5.772
0.35 | 0.6486 | 6.901
0.36 | 0.7286 | 8.231
0.37 | 0.8245 | 9.831
0.38 | 0.9292 | 11.729
0.39 | 1.0472 | 13.963
0.4 | 1.1793 | 16.622
0.41 | 1.3358 | 19.756
0.42 | 1.5114 | 23.639
0.43 | 1.7114 | 28.178
0.44 | 1.9478 | 33.659
0.45 | 2.2143 | 40.038
0.46 | 2.5392 | 47.867
0.47 | 2.915 | 56.88
0.48 | 3.3628 | 68.13
0.49 | 3.9026 | 81.32
0.5 | 4.5275 | 97.1