## Diode Characteristic (uA-mm)
VGS (V) | VDS = 0.000 V | VDS = 0.500 V
-1.25 | -8.266 | -22.842
-1.24 | -7.967 | -22.057
-1.23 | -7.662 | -21.462
-1.22 | -7.369 | -20.794
-1.21 | -7.142 | -20.145
-1.2 | -6.84 | -19.488
-1.19 | -6.646 | -18.86
-1.18 | -6.386 | -18.317
-1.17 | -6.153 | -17.606
-1.16 | -5.898 | -17.186
-1.15 | -5.697 | -16.538
-1.14 | -5.494 | -16.064
-1.13 | -5.26 | -15.597
-1.12 | -5.115 | -15.097
-1.11 | -4.9069 | -14.562
-1.1 | -4.6979 | -14.077
-1.09 | -4.5244 | -13.681
-1.08 | -4.3505 | -13.199
-1.07 | -4.1945 | -12.754
-1.06 | -4.0318 | -12.379
-1.05 | -3.8605 | -11.891
-1.04 | -3.7326 | -11.503
-1.03 | -3.5972 | -11.143
-1.02 | -3.4446 | -10.793
-1.01 | -3.3109 | -10.416
-1 | -3.1836 | -10.057
-0.99 | -3.0717 | -9.76
-0.98 | -2.9491 | -9.45
-0.97 | -2.8343 | -9.106
-0.96 | -2.7332 | -8.755
-0.95 | -2.625 | -8.548
-0.94 | -2.5057 | -8.28
-0.93 | -2.4117 | -7.981
-0.92 | -2.3074 | -7.686
-0.91 | -2.2057 | -7.425
-0.9 | -2.1206 | -7.165
-0.89 | -2.0296 | -6.876
-0.88 | -1.945 | -6.672
-0.87 | -1.8699 | -6.475
-0.86 | -1.7913 | -6.237
-0.85 | -1.7184 | -5.992
-0.84 | -1.6415 | -5.8
-0.83 | -1.5761 | -5.58
-0.82 | -1.5061 | -5.358
-0.81 | -1.4407 | -5.189
-0.8 | -1.3734 | -5.0082
-0.79 | -1.3191 | -4.8264
-0.78 | -1.2618 | -4.6452
-0.77 | -1.2065 | -4.4724
-0.76 | -1.1515 | -4.2942
-0.75 | -1.0987 | -4.1525
-0.74 | -1.0492 | -4.0088
-0.73 | -1.0001 | -3.8482
-0.72 | -0.9544 | -3.6919
-0.71 | -0.9136 | -3.5618
-0.7 | -0.8653 | -3.4308
-0.69 | -0.8247 | -3.303
-0.68 | -0.7831 | -3.1843
-0.67 | -0.7519 | -3.0473
-0.66 | -0.7134 | -2.9253
-0.65 | -0.6778 | -2.8219
-0.64 | -0.6468 | -2.7128
-0.63 | -0.6126 | -2.6
-0.62 | -0.5836 | -2.5169
-0.61 | -0.5551 | -2.4033
-0.6 | -0.5269 | -2.3171
-0.59 | -0.50074 | -2.2151
-0.58 | -0.47713 | -2.1393
-0.57 | -0.45082 | -2.0642
-0.56 | -0.42769 | -1.9742
-0.55 | -0.40486 | -1.8993
-0.54 | -0.38371 | -1.818
-0.53 | -0.36395 | -1.7472
-0.52 | -0.34366 | -1.6744
-0.51 | -0.32519 | -1.609
-0.5 | -0.30999 | -1.5381
-0.49 | -0.29082 | -1.4801
-0.48 | -0.27432 | -1.4326
-0.47 | -0.25958 | -1.3584
-0.46 | -0.24399 | -1.3042
-0.45 | -0.23062 | -1.2481
-0.44 | -0.21558 | -1.1965
-0.43 | -0.20386 | -1.1453
-0.42 | -0.19056 | -1.0934
-0.41 | -0.17857 | -1.0469
-0.4 | -0.16776 | -1.0052
-0.39 | -0.15669 | -0.9572
-0.38 | -0.14777 | -0.9142
-0.37 | -0.13861 | -0.878
-0.36 | -0.12858 | -0.8349
-0.35 | -0.12023 | -0.7918
-0.34 | -0.11201 | -0.7614
-0.33 | -0.10427 | -0.7289
-0.32 | -0.09765 | -0.6935
-0.31 | -0.09104 | -0.6611
-0.3 | -0.08448 | -0.6278
-0.29 | -0.07874 | -0.5978
-0.28 | -0.07269 | -0.571
-0.27 | -0.067 | -0.5375
-0.26 | -0.06194 | -0.5125
-0.25 | -0.05734 | -0.49061
-0.24 | -0.05259 | -0.46615
-0.23 | -0.049575 | -0.43377
-0.22 | -0.045376 | -0.41316
-0.21 | -0.041582 | -0.38812
-0.2 | -0.038013 | -0.36782
-0.19 | -0.03463 | -0.34451
-0.18 | -0.031678 | -0.32184
-0.17 | -0.028879 | -0.3011
-0.16 | -0.026082 | -0.28026
-0.15 | -0.023692 | -0.25987
-0.14 | -0.021315 | -0.23844
-0.13 | -0.019316 | -0.21852
-0.12 | -0.017316 | -0.2016
-0.11 | -0.015311 | -0.18687
-0.1 | -0.013659 | -0.17107
-0.09 | -0.012046 | -0.15667
-0.08 | -0.01057 | -0.14184
-0.07 | -0.009068 | -0.1295
-0.06 | -0.007766 | -0.11665
-0.05 | -0.006477 | -0.10567
-0.04 | -0.005192 | -0.0957
-0.03 | -0.0039407 | -0.0862
-0.02 | -0.002663 | -0.07738
-0.01 | -0.0014017 | -0.06892
0 | -4.42e-05 | -0.06101
0.01 | 0.0014334 | -0.05488
0.02 | 0.00291 | -0.047663
0.03 | 0.0046806 | -0.04063
0.04 | 0.006508 | -0.034268
0.05 | 0.008592 | -0.028287
0.06 | 0.010957 | -0.021936
0.07 | 0.013842 | -0.014924
0.08 | 0.016898 | -0.007619
0.09 | 0.020217 | 0.0006276
0.1 | 0.024139 | 0.009975
0.11 | 0.028841 | 0.021095
0.12 | 0.033931 | 0.034581
0.13 | 0.039774 | 0.050606
0.14 | 0.046481 | 0.06999
0.15 | 0.054238 | 0.0942
0.16 | 0.06215 | 0.1237
0.17 | 0.07183 | 0.15954
0.18 | 0.0829 | 0.20281
0.19 | 0.09636 | 0.25624
0.2 | 0.11088 | 0.32141
0.21 | 0.12722 | 0.39894
0.22 | 0.14516 | 0.49057
0.23 | 0.16678 | 0.5947
0.24 | 0.19087 | 0.7271
0.25 | 0.21744 | 0.887
0.26 | 0.24695 | 1.0736
0.27 | 0.2797 | 1.2915
0.28 | 0.31848 | 1.5541
0.29 | 0.36089 | 1.8617
0.3 | 0.40736 | 2.2244
0.31 | 0.46037 | 2.6489
0.32 | 0.51774 | 3.1544
0.33 | 0.5698 | 3.7416
0.34 | 0.6438 | 4.4297
0.35 | 0.7273 | 5.2323
0.36 | 0.8202 | 6.136
0.37 | 0.9256 | 7.27
0.38 | 1.046 | 8.574
0.39 | 1.1743 | 10.117
0.4 | 1.3241 | 11.912
0.41 | 1.4881 | 14.054
0.42 | 1.6858 | 16.601
0.43 | 1.9128 | 19.57
0.44 | 2.1722 | 23.047
0.45 | 2.4636 | 27.189
0.46 | 2.8129 | 32.135
0.47 | 3.2183 | 37.959
0.48 | 3.705 | 44.765
0.49 | 4.2621 | 52.924
0.5 | 4.9455 | 62.26