## Diode Characteristic (uA-mm)
VGS (V) | VDS = 0.000 V | VDS = 0.500 V
-1.25 | -9.098 | -26.271
-1.24 | -8.78 | -25.44
-1.23 | -8.448 | -24.614
-1.22 | -8.144 | -23.747
-1.21 | -7.812 | -23.032
-1.2 | -7.504 | -22.303
-1.19 | -7.235 | -21.54
-1.18 | -6.961 | -20.844
-1.17 | -6.676 | -20.146
-1.16 | -6.442 | -19.569
-1.15 | -6.188 | -18.939
-1.14 | -5.938 | -18.336
-1.13 | -5.717 | -17.703
-1.12 | -5.489 | -17.134
-1.11 | -5.277 | -16.536
-1.1 | -5.062 | -15.925
-1.09 | -4.8606 | -15.416
-1.08 | -4.6792 | -14.95
-1.07 | -4.495 | -14.405
-1.06 | -4.3209 | -13.96
-1.05 | -4.1416 | -13.412
-1.04 | -3.9834 | -12.987
-1.03 | -3.8142 | -12.567
-1.02 | -3.6601 | -12.122
-1.01 | -3.5129 | -11.699
-1 | -3.3545 | -11.281
-0.99 | -3.2305 | -10.839
-0.98 | -3.1046 | -10.498
-0.97 | -2.9625 | -10.141
-0.96 | -2.8431 | -9.783
-0.95 | -2.7225 | -9.458
-0.94 | -2.6075 | -9.117
-0.93 | -2.4939 | -8.805
-0.92 | -2.3864 | -8.495
-0.91 | -2.3056 | -8.184
-0.9 | -2.2029 | -7.884
-0.89 | -2.1032 | -7.581
-0.88 | -2.0117 | -7.289
-0.87 | -1.9204 | -7.031
-0.86 | -1.8336 | -6.778
-0.85 | -1.7565 | -6.517
-0.84 | -1.6769 | -6.296
-0.83 | -1.6022 | -6.059
-0.82 | -1.5325 | -5.825
-0.81 | -1.4679 | -5.605
-0.8 | -1.3973 | -5.395
-0.79 | -1.3208 | -5.184
-0.78 | -1.2686 | -5.005
-0.77 | -1.2125 | -4.81
-0.76 | -1.1526 | -4.6479
-0.75 | -1.1033 | -4.4701
-0.74 | -1.0519 | -4.2978
-0.73 | -1.0061 | -4.1333
-0.72 | -0.9592 | -3.9938
-0.71 | -0.9111 | -3.8267
-0.7 | -0.8628 | -3.678
-0.69 | -0.8212 | -3.5262
-0.68 | -0.7877 | -3.3825
-0.67 | -0.7437 | -3.2374
-0.66 | -0.7044 | -3.103
-0.65 | -0.6737 | -2.9905
-0.64 | -0.6377 | -2.8572
-0.63 | -0.6042 | -2.7392
-0.62 | -0.5728 | -2.6362
-0.61 | -0.5457 | -2.5112
-0.6 | -0.5156 | -2.4123
-0.59 | -0.49042 | -2.3288
-0.58 | -0.4651 | -2.2284
-0.57 | -0.439 | -2.1248
-0.56 | -0.41442 | -2.0277
-0.55 | -0.39172 | -1.9475
-0.54 | -0.37278 | -1.8588
-0.53 | -0.35168 | -1.7838
-0.52 | -0.33136 | -1.7105
-0.51 | -0.31207 | -1.6314
-0.5 | -0.29332 | -1.5619
-0.49 | -0.27862 | -1.4983
-0.48 | -0.26062 | -1.4316
-0.47 | -0.24531 | -1.371
-0.46 | -0.23147 | -1.3075
-0.45 | -0.21771 | -1.2489
-0.44 | -0.20571 | -1.1949
-0.43 | -0.1923 | -1.1431
-0.42 | -0.18044 | -1.0895
-0.41 | -0.1703 | -1.0457
-0.4 | -0.15829 | -0.9983
-0.39 | -0.1482 | -0.9567
-0.38 | -0.13993 | -0.9063
-0.37 | -0.1298 | -0.8636
-0.36 | -0.12081 | -0.8238
-0.35 | -0.11274 | -0.7852
-0.34 | -0.10534 | -0.7487
-0.33 | -0.09818 | -0.7161
-0.32 | -0.09138 | -0.6848
-0.31 | -0.08493 | -0.6437
-0.3 | -0.07856 | -0.6137
-0.29 | -0.07333 | -0.5813
-0.28 | -0.06761 | -0.555
-0.27 | -0.06263 | -0.5279
-0.26 | -0.05799 | -0.5005
-0.25 | -0.0535 | -0.48062
-0.24 | -0.049623 | -0.45106
-0.23 | -0.045569 | -0.42834
-0.22 | -0.0421 | -0.40341
-0.21 | -0.0383 | -0.37962
-0.2 | -0.035219 | -0.36132
-0.19 | -0.032311 | -0.33493
-0.18 | -0.02947 | -0.3125
-0.17 | -0.026713 | -0.29383
-0.16 | -0.024309 | -0.27177
-0.15 | -0.021912 | -0.25321
-0.14 | -0.019783 | -0.23567
-0.13 | -0.017834 | -0.21763
-0.12 | -0.016118 | -0.20207
-0.11 | -0.014344 | -0.18611
-0.1 | -0.012739 | -0.172
-0.09 | -0.011205 | -0.15698
-0.08 | -0.00986 | -0.14413
-0.07 | -0.008455 | -0.13045
-0.06 | -0.007227 | -0.11863
-0.05 | -0.005987 | -0.10832
-0.04 | -0.0048358 | -0.0994
-0.03 | -0.0036344 | -0.08965
-0.02 | -0.0025121 | -0.08045
-0.01 | -0.0012536 | -0.07206
0 | -3.19e-05 | -0.06455
0.01 | 0.0013239 | -0.05742
0.02 | 0.0027387 | -0.05022
0.03 | 0.0044013 | -0.04369
0.04 | 0.006105 | -0.037558
0.05 | 0.008145 | -0.031146
0.06 | 0.01058 | -0.024082
0.07 | 0.013162 | -0.017536
0.08 | 0.015984 | -0.009961
0.09 | 0.019342 | -0.0015899
0.1 | 0.023465 | 0.007919
0.11 | 0.027854 | 0.018884
0.12 | 0.032862 | 0.032011
0.13 | 0.038489 | 0.04838
0.14 | 0.045451 | 0.06737
0.15 | 0.052894 | 0.0909
0.16 | 0.06025 | 0.12071
0.17 | 0.07048 | 0.15655
0.18 | 0.08127 | 0.19976
0.19 | 0.09476 | 0.25277
0.2 | 0.10901 | 0.31639
0.21 | 0.12639 | 0.39424
0.22 | 0.14477 | 0.48716
0.23 | 0.16563 | 0.5904
0.24 | 0.18943 | 0.7243
0.25 | 0.2163 | 0.8833
0.26 | 0.24728 | 1.0676
0.27 | 0.28163 | 1.2919
0.28 | 0.31919 | 1.5516
0.29 | 0.36163 | 1.8619
0.3 | 0.40847 | 2.2253
0.31 | 0.46578 | 2.6549
0.32 | 0.5242 | 3.1533
0.33 | 0.5806 | 3.7436
0.34 | 0.657 | 4.4419
0.35 | 0.7419 | 5.2644
0.36 | 0.8309 | 6.162
0.37 | 0.9414 | 7.312
0.38 | 1.0613 | 8.645
0.39 | 1.1977 | 10.2
0.4 | 1.3454 | 12.006
0.41 | 1.5166 | 14.164
0.42 | 1.7181 | 16.704
0.43 | 1.933 | 19.7
0.44 | 2.2019 | 23.241
0.45 | 2.5018 | 27.409
0.46 | 2.8525 | 32.417
0.47 | 3.2728 | 38.244
0.48 | 3.7575 | 45.249
0.49 | 4.3428 | 53.448
0.5 | 5.0273 | 62.9