## Diode Characteristic (uA-mm)
VGS (V) | VDS = 0.000 V | VDS = 0.500 V
-1.25 | -10.55 | -30.233
-1.24 | -10.165 | -29.429
-1.23 | -9.785 | -28.465
-1.22 | -9.423 | -27.547
-1.21 | -9.033 | -26.601
-1.2 | -8.704 | -25.807
-1.19 | -8.401 | -24.982
-1.18 | -8.101 | -24.07
-1.17 | -7.758 | -23.358
-1.16 | -7.501 | -22.499
-1.15 | -7.201 | -21.842
-1.14 | -6.863 | -21.052
-1.13 | -6.63 | -20.423
-1.12 | -6.379 | -19.727
-1.11 | -6.134 | -19.097
-1.1 | -5.878 | -18.553
-1.09 | -5.662 | -17.979
-1.08 | -5.413 | -17.359
-1.07 | -5.206 | -16.776
-1.06 | -5.01 | -16.254
-1.05 | -4.8197 | -15.743
-1.04 | -4.6107 | -15.144
-1.03 | -4.432 | -14.602
-1.02 | -4.2502 | -14.139
-1.01 | -4.0657 | -13.681
-1 | -3.9036 | -13.258
-0.99 | -3.7407 | -12.791
-0.98 | -3.5692 | -12.336
-0.97 | -3.4356 | -11.974
-0.96 | -3.3041 | -11.541
-0.95 | -3.1819 | -11.143
-0.94 | -3.04 | -10.725
-0.93 | -2.909 | -10.35
-0.92 | -2.786 | -10.006
-0.91 | -2.6703 | -9.662
-0.9 | -2.5399 | -9.313
-0.89 | -2.4363 | -8.96
-0.88 | -2.3353 | -8.601
-0.87 | -2.2356 | -8.272
-0.86 | -2.1417 | -8.06
-0.85 | -2.0513 | -7.773
-0.84 | -1.9592 | -7.462
-0.83 | -1.8678 | -7.178
-0.82 | -1.784 | -6.974
-0.81 | -1.7043 | -6.699
-0.8 | -1.6277 | -6.412
-0.79 | -1.5546 | -6.22
-0.78 | -1.4849 | -6.011
-0.77 | -1.4167 | -5.799
-0.76 | -1.353 | -5.544
-0.75 | -1.2916 | -5.36
-0.74 | -1.228 | -5.156
-0.73 | -1.1702 | -4.9409
-0.72 | -1.1143 | -4.7605
-0.71 | -1.0509 | -4.5957
-0.7 | -1.0078 | -4.4054
-0.69 | -0.9612 | -4.2316
-0.68 | -0.9095 | -4.0729
-0.67 | -0.8714 | -3.9243
-0.66 | -0.8309 | -3.7619
-0.65 | -0.7874 | -3.5974
-0.64 | -0.7473 | -3.4562
-0.63 | -0.7054 | -3.3498
-0.62 | -0.6717 | -3.2037
-0.61 | -0.6382 | -3.0785
-0.6 | -0.606 | -2.9459
-0.59 | -0.5758 | -2.8332
-0.58 | -0.5437 | -2.7092
-0.57 | -0.5166 | -2.597
-0.56 | -0.48909 | -2.4916
-0.55 | -0.46134 | -2.3913
-0.54 | -0.43945 | -2.2982
-0.53 | -0.41326 | -2.2016
-0.52 | -0.39316 | -2.1013
-0.51 | -0.37079 | -2.0269
-0.5 | -0.34952 | -1.9393
-0.49 | -0.32747 | -1.8502
-0.48 | -0.31004 | -1.7641
-0.47 | -0.29024 | -1.6989
-0.46 | -0.27481 | -1.6125
-0.45 | -0.26142 | -1.5411
-0.44 | -0.2446 | -1.4781
-0.43 | -0.22904 | -1.4154
-0.42 | -0.21471 | -1.3563
-0.41 | -0.20119 | -1.2997
-0.4 | -0.18941 | -1.2481
-0.39 | -0.17801 | -1.1893
-0.38 | -0.16672 | -1.1272
-0.37 | -0.15473 | -1.0726
-0.36 | -0.14346 | -1.0219
-0.35 | -0.13435 | -0.9779
-0.34 | -0.12557 | -0.9321
-0.33 | -0.11818 | -0.8873
-0.32 | -0.109 | -0.8461
-0.31 | -0.10218 | -0.8083
-0.3 | -0.09403 | -0.7676
-0.29 | -0.0872 | -0.7302
-0.28 | -0.08096 | -0.6917
-0.27 | -0.07419 | -0.6587
-0.26 | -0.06893 | -0.6259
-0.25 | -0.06388 | -0.5943
-0.24 | -0.05929 | -0.5591
-0.23 | -0.05436 | -0.5252
-0.22 | -0.050287 | -0.5021
-0.21 | -0.045718 | -0.47309
-0.2 | -0.042327 | -0.44416
-0.19 | -0.038337 | -0.41823
-0.18 | -0.035011 | -0.39345
-0.17 | -0.031625 | -0.36491
-0.16 | -0.028911 | -0.33914
-0.15 | -0.026331 | -0.31617
-0.14 | -0.023576 | -0.2966
-0.13 | -0.021405 | -0.27442
-0.12 | -0.019141 | -0.25542
-0.11 | -0.017098 | -0.23573
-0.1 | -0.015202 | -0.21463
-0.09 | -0.013329 | -0.19807
-0.08 | -0.011684 | -0.18151
-0.07 | -0.01013 | -0.16675
-0.06 | -0.008533 | -0.15232
-0.05 | -0.007114 | -0.13699
-0.04 | -0.005711 | -0.12637
-0.03 | -0.004319 | -0.11304
-0.02 | -0.0029167 | -0.10296
-0.01 | -0.0015231 | -0.09341
0 | -3.66e-05 | -0.082
0.01 | 0.0015526 | -0.07372
0.02 | 0.0032184 | -0.06514
0.03 | 0.00507 | -0.05718
0.04 | 0.007225 | -0.052877
0.05 | 0.009438 | -0.043937
0.06 | 0.012092 | -0.035373
0.07 | 0.015026 | -0.028597
0.08 | 0.018615 | -0.020388
0.09 | 0.022601 | -0.010397
0.1 | 0.026985 | -0.0011667
0.11 | 0.031898 | 0.010472
0.12 | 0.037992 | 0.022843
0.13 | 0.044529 | 0.037736
0.14 | 0.052074 | 0.055276
0.15 | 0.05981 | 0.07524
0.16 | 0.07032 | 0.10016
0.17 | 0.08129 | 0.12945
0.18 | 0.0947 | 0.16406
0.19 | 0.10988 | 0.2067
0.2 | 0.12693 | 0.25643
0.21 | 0.14669 | 0.3164
0.22 | 0.16809 | 0.38654
0.23 | 0.19288 | 0.46784
0.24 | 0.22095 | 0.56595
0.25 | 0.25137 | 0.6771
0.26 | 0.28749 | 0.8079
0.27 | 0.32753 | 0.9644
0.28 | 0.37255 | 1.1462
0.29 | 0.42195 | 1.3554
0.3 | 0.47749 | 1.6027
0.31 | 0.54161 | 1.8861
0.32 | 0.5986 | 2.2117
0.33 | 0.6759 | 2.5892
0.34 | 0.7628 | 3.0217
0.35 | 0.8582 | 3.5254
0.36 | 0.9667 | 4.1013
0.37 | 1.0914 | 4.7805
0.38 | 1.2332 | 5.5489
0.39 | 1.3869 | 6.385
0.4 | 1.5568 | 7.41
0.41 | 1.7463 | 8.582
0.42 | 1.9743 | 9.961
0.43 | 2.22 | 11.51
0.44 | 2.5096 | 13.364
0.45 | 2.8434 | 15.467
0.46 | 3.2362 | 17.936
0.47 | 3.6844 | 20.747
0.48 | 4.2128 | 24.103
0.49 | 4.8319 | 27.953
0.5 | 5.558 | 32.42