## Diode Characteristic (uA-mm)
VGS (V) | VDS = 0.000 V | VDS = 0.500 V
-1.25 | -8.822 | -25.402
-1.24 | -8.473 | -24.516
-1.23 | -8.159 | -23.734
-1.22 | -7.846 | -22.989
-1.21 | -7.562 | -22.211
-1.2 | -7.253 | -21.459
-1.19 | -7.007 | -20.78
-1.18 | -6.714 | -20.106
-1.17 | -6.465 | -19.494
-1.16 | -6.223 | -18.892
-1.15 | -5.975 | -18.302
-1.14 | -5.764 | -17.692
-1.13 | -5.552 | -17.12
-1.12 | -5.324 | -16.541
-1.11 | -5.12 | -16.056
-1.1 | -4.9241 | -15.478
-1.09 | -4.7191 | -15.016
-1.08 | -4.5441 | -14.522
-1.07 | -4.3752 | -14.013
-1.06 | -4.2135 | -13.582
-1.05 | -4.0269 | -13.132
-1.04 | -3.8763 | -12.632
-1.03 | -3.7358 | -12.262
-1.02 | -3.5855 | -11.798
-1.01 | -3.4307 | -11.365
-1 | -3.3134 | -10.941
-0.99 | -3.1709 | -10.627
-0.98 | -3.0413 | -10.278
-0.97 | -2.9207 | -9.891
-0.96 | -2.8009 | -9.573
-0.95 | -2.6844 | -9.277
-0.94 | -2.5724 | -8.92
-0.93 | -2.4751 | -8.618
-0.92 | -2.358 | -8.314
-0.91 | -2.2696 | -8.036
-0.9 | -2.1689 | -7.754
-0.89 | -2.0691 | -7.497
-0.88 | -1.9859 | -7.227
-0.87 | -1.901 | -6.943
-0.86 | -1.8169 | -6.683
-0.85 | -1.7411 | -6.486
-0.84 | -1.6668 | -6.185
-0.83 | -1.5926 | -5.998
-0.82 | -1.5209 | -5.795
-0.81 | -1.4503 | -5.577
-0.8 | -1.3959 | -5.38
-0.79 | -1.3293 | -5.157
-0.78 | -1.2681 | -4.9576
-0.77 | -1.2116 | -4.7916
-0.76 | -1.1563 | -4.6161
-0.75 | -1.1047 | -4.4511
-0.74 | -1.0488 | -4.2781
-0.73 | -1.003 | -4.1007
-0.72 | -0.9537 | -3.962
-0.71 | -0.9157 | -3.7952
-0.7 | -0.8716 | -3.6704
-0.69 | -0.8255 | -3.5225
-0.68 | -0.7874 | -3.3924
-0.67 | -0.7497 | -3.2525
-0.66 | -0.7129 | -3.1273
-0.65 | -0.6746 | -3.0006
-0.64 | -0.6429 | -2.8755
-0.63 | -0.6116 | -2.7811
-0.62 | -0.575 | -2.6511
-0.61 | -0.5516 | -2.531
-0.6 | -0.5214 | -2.448
-0.59 | -0.50026 | -2.3551
-0.58 | -0.47568 | -2.2414
-0.57 | -0.45097 | -2.1568
-0.56 | -0.42846 | -2.0625
-0.55 | -0.40278 | -1.9763
-0.54 | -0.37905 | -1.8997
-0.53 | -0.35833 | -1.8288
-0.52 | -0.33762 | -1.7513
-0.51 | -0.32094 | -1.6754
-0.5 | -0.3013 | -1.594
-0.49 | -0.28569 | -1.5342
-0.48 | -0.26767 | -1.4746
-0.47 | -0.25388 | -1.416
-0.46 | -0.23954 | -1.3597
-0.45 | -0.22473 | -1.2943
-0.44 | -0.21305 | -1.2381
-0.43 | -0.19871 | -1.1856
-0.42 | -0.18686 | -1.1259
-0.41 | -0.17465 | -1.0797
-0.4 | -0.16274 | -1.0375
-0.39 | -0.15314 | -0.9811
-0.38 | -0.14333 | -0.9368
-0.37 | -0.13476 | -0.8933
-0.36 | -0.12683 | -0.8604
-0.35 | -0.11787 | -0.8213
-0.34 | -0.10961 | -0.7829
-0.33 | -0.10206 | -0.7442
-0.32 | -0.09522 | -0.7124
-0.31 | -0.08866 | -0.6759
-0.3 | -0.08207 | -0.6419
-0.29 | -0.07586 | -0.6134
-0.28 | -0.07014 | -0.5767
-0.27 | -0.06553 | -0.5525
-0.26 | -0.06044 | -0.5237
-0.25 | -0.05538 | -0.49976
-0.24 | -0.05149 | -0.47036
-0.23 | -0.04727 | -0.44399
-0.22 | -0.043397 | -0.42332
-0.21 | -0.039882 | -0.39702
-0.2 | -0.03651 | -0.37284
-0.19 | -0.033457 | -0.35083
-0.18 | -0.0306 | -0.32744
-0.17 | -0.027901 | -0.30862
-0.16 | -0.025195 | -0.28687
-0.15 | -0.022728 | -0.26672
-0.14 | -0.02071 | -0.2454
-0.13 | -0.018661 | -0.22732
-0.12 | -0.016557 | -0.20928
-0.11 | -0.014844 | -0.19231
-0.1 | -0.013182 | -0.17576
-0.09 | -0.011692 | -0.16176
-0.08 | -0.010144 | -0.14637
-0.07 | -0.008789 | -0.13514
-0.06 | -0.00749 | -0.12301
-0.05 | -0.006239 | -0.11223
-0.04 | -0.0050415 | -0.10251
-0.03 | -0.0037822 | -0.09184
-0.02 | -0.0025979 | -0.08353
-0.01 | -0.0013196 | -0.07378
0 | 5.8e-06 | -0.06462
0.01 | 0.001343 | -0.0577
0.02 | 0.0028873 | -0.0508
0.03 | 0.0044995 | -0.04413
0.04 | 0.006216 | -0.037718
0.05 | 0.008426 | -0.031479
0.06 | 0.010741 | -0.024683
0.07 | 0.013334 | -0.017767
0.08 | 0.016164 | -0.010132
0.09 | 0.019737 | -0.0020611
0.1 | 0.023488 | 0.007532
0.11 | 0.027883 | 0.018706
0.12 | 0.032859 | 0.032379
0.13 | 0.038743 | 0.048532
0.14 | 0.045248 | 0.06823
0.15 | 0.052551 | 0.09212
0.16 | 0.06036 | 0.12207
0.17 | 0.07058 | 0.15797
0.18 | 0.08076 | 0.20218
0.19 | 0.09407 | 0.25503
0.2 | 0.10876 | 0.31944
0.21 | 0.12475 | 0.39891
0.22 | 0.14364 | 0.49297
0.23 | 0.16304 | 0.5981
0.24 | 0.18763 | 0.7327
0.25 | 0.21393 | 0.896
0.26 | 0.24332 | 1.0857
0.27 | 0.27614 | 1.3073
0.28 | 0.31358 | 1.5712
0.29 | 0.35712 | 1.8843
0.3 | 0.40424 | 2.2533
0.31 | 0.4568 | 2.6905
0.32 | 0.51629 | 3.2017
0.33 | 0.5693 | 3.7898
0.34 | 0.6468 | 4.4989
0.35 | 0.7294 | 5.3225
0.36 | 0.8232 | 6.233
0.37 | 0.9259 | 7.39
0.38 | 1.0445 | 8.742
0.39 | 1.1749 | 10.312
0.4 | 1.3236 | 12.156
0.41 | 1.4957 | 14.354
0.42 | 1.6913 | 16.965
0.43 | 1.9199 | 20.006
0.44 | 2.1722 | 23.633
0.45 | 2.4717 | 27.895
0.46 | 2.8252 | 33
0.47 | 3.2228 | 38.924
0.48 | 3.7159 | 46.076
0.49 | 4.2989 | 54.522
0.5 | 4.982 | 64.12