## Diode Characteristic (uA-mm)
VGS (V) | VDS = 0.000 V | VDS = 0.500 V
-1.25 | -8.96 | -25.264
-1.24 | -8.651 | -24.422
-1.23 | -8.34 | -23.702
-1.22 | -7.988 | -22.931
-1.21 | -7.633 | -22.105
-1.2 | -7.435 | -21.43
-1.19 | -7.107 | -20.801
-1.18 | -6.853 | -20.092
-1.17 | -6.606 | -19.478
-1.16 | -6.358 | -18.817
-1.15 | -6.109 | -18.231
-1.14 | -5.867 | -17.601
-1.13 | -5.637 | -17.08
-1.12 | -5.431 | -16.515
-1.11 | -5.22 | -16.008
-1.1 | -5.023 | -15.481
-1.09 | -4.8037 | -14.913
-1.08 | -4.6358 | -14.474
-1.07 | -4.4625 | -13.933
-1.06 | -4.2791 | -13.47
-1.05 | -4.1276 | -13.089
-1.04 | -3.9647 | -12.643
-1.03 | -3.8293 | -12.173
-1.02 | -3.6552 | -11.798
-1.01 | -3.4999 | -11.4
-1 | -3.3812 | -11.033
-0.99 | -3.2373 | -10.646
-0.98 | -3.1114 | -10.278
-0.97 | -2.9919 | -9.876
-0.96 | -2.879 | -9.586
-0.95 | -2.755 | -9.268
-0.94 | -2.6383 | -8.927
-0.93 | -2.5222 | -8.594
-0.92 | -2.423 | -8.276
-0.91 | -2.3296 | -7.983
-0.9 | -2.2272 | -7.72
-0.89 | -2.1336 | -7.494
-0.88 | -2.0521 | -7.216
-0.87 | -1.9604 | -6.955
-0.86 | -1.8826 | -6.721
-0.85 | -1.7971 | -6.449
-0.84 | -1.7129 | -6.211
-0.83 | -1.6411 | -5.992
-0.82 | -1.5798 | -5.773
-0.81 | -1.5033 | -5.575
-0.8 | -1.4365 | -5.361
-0.79 | -1.373 | -5.15
-0.78 | -1.3138 | -4.9687
-0.77 | -1.2561 | -4.7925
-0.76 | -1.203 | -4.6276
-0.75 | -1.1407 | -4.4541
-0.74 | -1.0854 | -4.2853
-0.73 | -1.036 | -4.1225
-0.72 | -0.9937 | -3.9685
-0.71 | -0.9474 | -3.7965
-0.7 | -0.903 | -3.6747
-0.69 | -0.8565 | -3.5528
-0.68 | -0.8158 | -3.3835
-0.67 | -0.7736 | -3.2648
-0.66 | -0.7359 | -3.1321
-0.65 | -0.704 | -3.0134
-0.64 | -0.6697 | -2.8947
-0.63 | -0.6363 | -2.7823
-0.62 | -0.6031 | -2.6515
-0.61 | -0.5742 | -2.5453
-0.6 | -0.5456 | -2.4446
-0.59 | -0.5167 | -2.3545
-0.58 | -0.49494 | -2.2551
-0.57 | -0.47045 | -2.1537
-0.56 | -0.4448 | -2.0679
-0.55 | -0.41849 | -1.9888
-0.54 | -0.39766 | -1.9045
-0.53 | -0.37623 | -1.8319
-0.52 | -0.35628 | -1.7561
-0.51 | -0.336 | -1.6786
-0.5 | -0.31648 | -1.6164
-0.49 | -0.29896 | -1.5361
-0.48 | -0.28242 | -1.4696
-0.47 | -0.26653 | -1.4065
-0.46 | -0.25054 | -1.3527
-0.45 | -0.23583 | -1.2863
-0.44 | -0.22116 | -1.2382
-0.43 | -0.20823 | -1.1801
-0.42 | -0.19543 | -1.1285
-0.41 | -0.18392 | -1.0897
-0.4 | -0.17321 | -1.037
-0.39 | -0.16269 | -0.989
-0.38 | -0.1518 | -0.9469
-0.37 | -0.14127 | -0.9014
-0.36 | -0.13276 | -0.8601
-0.35 | -0.12374 | -0.8219
-0.34 | -0.11507 | -0.785
-0.33 | -0.1072 | -0.753
-0.32 | -0.1008 | -0.714
-0.31 | -0.0926 | -0.6832
-0.3 | -0.08602 | -0.6513
-0.29 | -0.07966 | -0.6165
-0.28 | -0.07399 | -0.5881
-0.27 | -0.06848 | -0.5568
-0.26 | -0.06341 | -0.5268
-0.25 | -0.05871 | -0.50413
-0.24 | -0.05394 | -0.47914
-0.23 | -0.050034 | -0.45014
-0.22 | -0.046051 | -0.42692
-0.21 | -0.042231 | -0.3991
-0.2 | -0.038954 | -0.37762
-0.19 | -0.03532 | -0.35245
-0.18 | -0.03221 | -0.3286
-0.17 | -0.029409 | -0.30722
-0.16 | -0.026602 | -0.28809
-0.15 | -0.024008 | -0.26744
-0.14 | -0.021682 | -0.24386
-0.13 | -0.019543 | -0.22763
-0.12 | -0.017546 | -0.21061
-0.11 | -0.015631 | -0.19361
-0.1 | -0.013958 | -0.1786
-0.09 | -0.012285 | -0.16366
-0.08 | -0.010806 | -0.14784
-0.07 | -0.009247 | -0.13483
-0.06 | -0.007847 | -0.12368
-0.05 | -0.006561 | -0.11206
-0.04 | -0.005322 | -0.10114
-0.03 | -0.0039987 | -0.09122
-0.02 | -0.0027181 | -0.08132
-0.01 | -0.0014339 | -0.07331
0 | -4.77e-05 | -0.06494
0.01 | 0.0014507 | -0.05728
0.02 | 0.0029697 | -0.05018
0.03 | 0.0047657 | -0.043491
0.04 | 0.006662 | -0.037189
0.05 | 0.008747 | -0.030332
0.06 | 0.011147 | -0.024004
0.07 | 0.014133 | -0.016654
0.08 | 0.017245 | -0.009169
0.09 | 0.020659 | -0.0005751
0.1 | 0.024818 | 0.008966
0.11 | 0.029682 | 0.020278
0.12 | 0.035038 | 0.033866
0.13 | 0.040912 | 0.04991
0.14 | 0.047775 | 0.06894
0.15 | 0.056075 | 0.09259
0.16 | 0.06406 | 0.12217
0.17 | 0.07425 | 0.15691
0.18 | 0.08615 | 0.19966
0.19 | 0.09938 | 0.25154
0.2 | 0.11461 | 0.31234
0.21 | 0.13192 | 0.3887
0.22 | 0.15123 | 0.47761
0.23 | 0.17375 | 0.5778
0.24 | 0.19796 | 0.7063
0.25 | 0.22542 | 0.8592
0.26 | 0.25736 | 1.0344
0.27 | 0.29078 | 1.2466
0.28 | 0.33005 | 1.4924
0.29 | 0.3753 | 1.7769
0.3 | 0.42402 | 2.1255
0.31 | 0.4777 | 2.5152
0.32 | 0.54037 | 2.9833
0.33 | 0.5951 | 3.5219
0.34 | 0.6708 | 4.1598
0.35 | 0.7569 | 4.9027
0.36 | 0.8512 | 5.749
0.37 | 0.9593 | 6.763
0.38 | 1.0805 | 7.959
0.39 | 1.2127 | 9.331
0.4 | 1.3648 | 10.967
0.41 | 1.5399 | 12.87
0.42 | 1.7345 | 15.147
0.43 | 1.959 | 17.759
0.44 | 2.2152 | 20.881
0.45 | 2.5139 | 24.545
0.46 | 2.8679 | 28.888
0.47 | 3.2704 | 33.947
0.48 | 3.7541 | 39.964
0.49 | 4.3107 | 47.098
0.5 | 4.9932 | 55.413