## Diode Characteristic (uA-mm)
VGS (V) | VDS = 0.000 V | VDS = 0.500 V
-1.25 | -10.369 | -30.999
-1.24 | -9.995 | -29.942
-1.23 | -9.615 | -28.986
-1.22 | -9.198 | -28.056
-1.21 | -8.884 | -27.146
-1.2 | -8.534 | -26.322
-1.19 | -8.197 | -25.438
-1.18 | -7.898 | -24.468
-1.17 | -7.563 | -23.647
-1.16 | -7.278 | -22.983
-1.15 | -6.947 | -22.196
-1.14 | -6.702 | -21.5
-1.13 | -6.415 | -20.626
-1.12 | -6.165 | -20.036
-1.11 | -5.915 | -19.304
-1.1 | -5.679 | -18.695
-1.09 | -5.441 | -17.959
-1.08 | -5.244 | -17.404
-1.07 | -5.056 | -16.809
-1.06 | -4.8323 | -16.245
-1.05 | -4.6269 | -15.69
-1.04 | -4.437 | -15.159
-1.03 | -4.2476 | -14.632
-1.02 | -4.0818 | -14.091
-1.01 | -3.9169 | -13.639
-1 | -3.7559 | -13.11
-0.99 | -3.5968 | -12.705
-0.98 | -3.4506 | -12.185
-0.97 | -3.2964 | -11.713
-0.96 | -3.1622 | -11.392
-0.95 | -3.0301 | -10.951
-0.94 | -2.9176 | -10.588
-0.93 | -2.7758 | -10.213
-0.92 | -2.647 | -9.817
-0.91 | -2.538 | -9.468
-0.9 | -2.4222 | -9.133
-0.89 | -2.3179 | -8.813
-0.88 | -2.2035 | -8.459
-0.87 | -2.1178 | -8.118
-0.86 | -2.0228 | -7.815
-0.85 | -1.9389 | -7.546
-0.84 | -1.8485 | -7.267
-0.83 | -1.7731 | -6.988
-0.82 | -1.6835 | -6.736
-0.81 | -1.6083 | -6.447
-0.8 | -1.5296 | -6.235
-0.79 | -1.4623 | -5.955
-0.78 | -1.3983 | -5.748
-0.77 | -1.3348 | -5.536
-0.76 | -1.2667 | -5.28
-0.75 | -1.2088 | -5.116
-0.74 | -1.1438 | -4.9148
-0.73 | -1.093 | -4.7018
-0.72 | -1.0388 | -4.4959
-0.71 | -0.9969 | -4.3228
-0.7 | -0.9371 | -4.1631
-0.69 | -0.8997 | -3.9971
-0.68 | -0.8499 | -3.8199
-0.67 | -0.8192 | -3.6776
-0.66 | -0.7693 | -3.5438
-0.65 | -0.7263 | -3.374
-0.64 | -0.6892 | -3.234
-0.63 | -0.654 | -3.1176
-0.62 | -0.625 | -2.9976
-0.61 | -0.5921 | -2.864
-0.6 | -0.5625 | -2.7576
-0.59 | -0.5256 | -2.6304
-0.58 | -0.5067 | -2.5109
-0.57 | -0.47679 | -2.4011
-0.56 | -0.44633 | -2.3058
-0.55 | -0.42388 | -2.2071
-0.54 | -0.40246 | -2.1129
-0.53 | -0.37814 | -2.0219
-0.52 | -0.35678 | -1.9409
-0.51 | -0.33475 | -1.8523
-0.5 | -0.31831 | -1.7695
-0.49 | -0.29861 | -1.6945
-0.48 | -0.28111 | -1.6336
-0.47 | -0.26427 | -1.5555
-0.46 | -0.24904 | -1.489
-0.45 | -0.2342 | -1.4152
-0.44 | -0.22042 | -1.3515
-0.43 | -0.20651 | -1.3013
-0.42 | -0.19425 | -1.2345
-0.41 | -0.18103 | -1.1779
-0.4 | -0.17096 | -1.1149
-0.39 | -0.15907 | -1.0727
-0.38 | -0.1484 | -1.0213
-0.37 | -0.13885 | -0.9782
-0.36 | -0.12952 | -0.9326
-0.35 | -0.12067 | -0.8837
-0.34 | -0.11297 | -0.845
-0.33 | -0.10523 | -0.8061
-0.32 | -0.09804 | -0.7682
-0.31 | -0.09087 | -0.7292
-0.3 | -0.08361 | -0.6896
-0.29 | -0.07779 | -0.6592
-0.28 | -0.07203 | -0.6224
-0.27 | -0.06643 | -0.5891
-0.26 | -0.06126 | -0.5585
-0.25 | -0.05603 | -0.5252
-0.24 | -0.0523 | -0.50475
-0.23 | -0.048078 | -0.478
-0.22 | -0.044294 | -0.45332
-0.21 | -0.040836 | -0.42579
-0.2 | -0.037037 | -0.40063
-0.19 | -0.033974 | -0.37414
-0.18 | -0.031054 | -0.35133
-0.17 | -0.028267 | -0.32844
-0.16 | -0.025665 | -0.30839
-0.15 | -0.023192 | -0.28812
-0.14 | -0.020999 | -0.26874
-0.13 | -0.019038 | -0.24698
-0.12 | -0.016957 | -0.23105
-0.11 | -0.015069 | -0.21231
-0.1 | -0.013444 | -0.19309
-0.09 | -0.011967 | -0.17995
-0.08 | -0.01023 | -0.16451
-0.07 | -0.008859 | -0.15134
-0.06 | -0.007577 | -0.136
-0.05 | -0.00634 | -0.12464
-0.04 | -0.00507 | -0.11338
-0.03 | -0.0038718 | -0.10175
-0.02 | -0.0026555 | -0.09247
-0.01 | -0.0013402 | -0.08226
0 | 2.51e-05 | -0.07315
0.01 | 0.001386 | -0.06527
0.02 | 0.0029643 | -0.05748
0.03 | 0.0046251 | -0.05004
0.04 | 0.006462 | -0.042698
0.05 | 0.008522 | -0.036278
0.06 | 0.011038 | -0.029193
0.07 | 0.013786 | -0.021755
0.08 | 0.016743 | -0.014001
0.09 | 0.020298 | -0.005188
0.1 | 0.024481 | 0.0043454
0.11 | 0.029009 | 0.01555
0.12 | 0.034149 | 0.028886
0.13 | 0.040654 | 0.044381
0.14 | 0.047497 | 0.06323
0.15 | 0.055335 | 0.0863
0.16 | 0.06396 | 0.11445
0.17 | 0.07445 | 0.14829
0.18 | 0.08645 | 0.18995
0.19 | 0.09985 | 0.2398
0.2 | 0.11598 | 0.29954
0.21 | 0.13304 | 0.37245
0.22 | 0.15334 | 0.45849
0.23 | 0.17543 | 0.5617
0.24 | 0.20193 | 0.6758
0.25 | 0.2304 | 0.8231
0.26 | 0.26371 | 0.9925
0.27 | 0.30007 | 1.1924
0.28 | 0.33881 | 1.4277
0.29 | 0.38525 | 1.7046
0.3 | 0.43724 | 2.0303
0.31 | 0.4937 | 2.4065
0.32 | 0.55893 | 2.8471
0.33 | 0.6165 | 3.3712
0.34 | 0.6968 | 3.9671
0.35 | 0.7885 | 4.6765
0.36 | 0.8903 | 5.4926
0.37 | 1.0007 | 6.401
0.38 | 1.127 | 7.549
0.39 | 1.2704 | 8.839
0.4 | 1.4214 | 10.375
0.41 | 1.6062 | 12.157
0.42 | 1.8263 | 14.283
0.43 | 2.0509 | 16.737
0.44 | 2.3264 | 19.64
0.45 | 2.6412 | 23.033
0.46 | 3.0091 | 27.059
0.47 | 3.4242 | 31.789
0.48 | 3.9372 | 37.291
0.49 | 4.5318 | 43.902
0.5 | 5.2266 | 51.663