## Diode Characteristic (uA-mm)
VGS (V) | VDS = 0.000 V | VDS = 0.500 V
-1.25 | -9.649 | -28.112
-1.24 | -9.281 | -27.266
-1.23 | -8.936 | -26.334
-1.22 | -8.617 | -25.494
-1.21 | -8.251 | -24.541
-1.2 | -7.953 | -23.672
-1.19 | -7.615 | -22.937
-1.18 | -7.319 | -22.139
-1.17 | -7.038 | -21.502
-1.16 | -6.79 | -20.786
-1.15 | -6.529 | -20.182
-1.14 | -6.273 | -19.509
-1.13 | -5.997 | -18.812
-1.12 | -5.753 | -18.171
-1.11 | -5.533 | -17.485
-1.1 | -5.328 | -16.972
-1.09 | -5.13 | -16.39
-1.08 | -4.9213 | -15.869
-1.07 | -4.7023 | -15.307
-1.06 | -4.5284 | -14.803
-1.05 | -4.3337 | -14.34
-1.04 | -4.128 | -13.801
-1.03 | -3.984 | -13.314
-1.02 | -3.8217 | -12.874
-1.01 | -3.6761 | -12.456
-1 | -3.515 | -11.956
-0.99 | -3.3662 | -11.564
-0.98 | -3.25 | -11.13
-0.97 | -3.1051 | -10.725
-0.96 | -2.9653 | -10.401
-0.95 | -2.8534 | -9.953
-0.94 | -2.7357 | -9.64
-0.93 | -2.6182 | -9.27
-0.92 | -2.4847 | -8.933
-0.91 | -2.3928 | -8.6
-0.9 | -2.2759 | -8.306
-0.89 | -2.1859 | -7.992
-0.88 | -2.0966 | -7.722
-0.87 | -2.0141 | -7.452
-0.86 | -1.9245 | -7.123
-0.85 | -1.8234 | -6.913
-0.84 | -1.7491 | -6.617
-0.83 | -1.6784 | -6.357
-0.82 | -1.5899 | -6.148
-0.81 | -1.5218 | -5.898
-0.8 | -1.4508 | -5.693
-0.79 | -1.381 | -5.47
-0.78 | -1.3189 | -5.264
-0.77 | -1.2566 | -5.044
-0.76 | -1.2063 | -4.883
-0.75 | -1.1457 | -4.6769
-0.74 | -1.0969 | -4.4878
-0.73 | -1.0457 | -4.314
-0.72 | -0.9895 | -4.154
-0.71 | -0.9424 | -3.9832
-0.7 | -0.8985 | -3.8255
-0.69 | -0.8536 | -3.679
-0.68 | -0.8066 | -3.5238
-0.67 | -0.7708 | -3.3875
-0.66 | -0.733 | -3.2634
-0.65 | -0.6992 | -3.1081
-0.64 | -0.6613 | -3.0023
-0.63 | -0.6265 | -2.8271
-0.62 | -0.5977 | -2.7243
-0.61 | -0.5654 | -2.6208
-0.6 | -0.5341 | -2.5038
-0.59 | -0.5051 | -2.3967
-0.58 | -0.4812 | -2.2977
-0.57 | -0.45765 | -2.2005
-0.56 | -0.4319 | -2.1131
-0.55 | -0.40731 | -2.0279
-0.54 | -0.38505 | -1.9396
-0.53 | -0.36449 | -1.856
-0.52 | -0.34426 | -1.7734
-0.51 | -0.32592 | -1.6974
-0.5 | -0.30643 | -1.6209
-0.49 | -0.29009 | -1.5581
-0.48 | -0.2727 | -1.4845
-0.47 | -0.25601 | -1.4213
-0.46 | -0.23988 | -1.3521
-0.45 | -0.22655 | -1.2978
-0.44 | -0.21356 | -1.2451
-0.43 | -0.19994 | -1.1819
-0.42 | -0.1877 | -1.1339
-0.41 | -0.17599 | -1.0822
-0.4 | -0.16404 | -1.0388
-0.39 | -0.1535 | -0.9875
-0.38 | -0.14402 | -0.9439
-0.37 | -0.13409 | -0.8938
-0.36 | -0.12576 | -0.8544
-0.35 | -0.11713 | -0.812
-0.34 | -0.10959 | -0.7812
-0.33 | -0.10199 | -0.7368
-0.32 | -0.09525 | -0.7056
-0.31 | -0.08812 | -0.6738
-0.3 | -0.08187 | -0.6387
-0.29 | -0.07568 | -0.6031
-0.28 | -0.07041 | -0.5747
-0.27 | -0.06527 | -0.5458
-0.26 | -0.06047 | -0.517
-0.25 | -0.0557 | -0.49451
-0.24 | -0.05074 | -0.46792
-0.23 | -0.047538 | -0.44445
-0.22 | -0.043857 | -0.41848
-0.21 | -0.039958 | -0.39273
-0.2 | -0.03683 | -0.36767
-0.19 | -0.033748 | -0.34604
-0.18 | -0.030913 | -0.32602
-0.17 | -0.028102 | -0.30669
-0.16 | -0.025495 | -0.28539
-0.15 | -0.023204 | -0.26256
-0.14 | -0.020858 | -0.24547
-0.13 | -0.018842 | -0.22543
-0.12 | -0.016815 | -0.20974
-0.11 | -0.014991 | -0.19345
-0.1 | -0.013355 | -0.17843
-0.09 | -0.011777 | -0.16286
-0.08 | -0.010377 | -0.14992
-0.07 | -0.008935 | -0.13678
-0.06 | -0.007676 | -0.12565
-0.05 | -0.006328 | -0.11295
-0.04 | -0.005076 | -0.10391
-0.03 | -0.0038834 | -0.09363
-0.02 | -0.0026273 | -0.08359
-0.01 | -0.0013598 | -0.07504
0 | -1.17e-05 | -0.06641
0.01 | 0.0013548 | -0.0601
0.02 | 0.0029099 | -0.05254
0.03 | 0.0045285 | -0.046125
0.04 | 0.006269 | -0.038924
0.05 | 0.008511 | -0.032416
0.06 | 0.010861 | -0.025967
0.07 | 0.013449 | -0.018525
0.08 | 0.016474 | -0.010658
0.09 | 0.020091 | -0.0020728
0.1 | 0.023971 | 0.007717
0.11 | 0.028431 | 0.019013
0.12 | 0.033688 | 0.033464
0.13 | 0.039766 | 0.050195
0.14 | 0.046248 | 0.07032
0.15 | 0.053851 | 0.09561
0.16 | 0.06162 | 0.12633
0.17 | 0.07219 | 0.16353
0.18 | 0.08332 | 0.20851
0.19 | 0.09651 | 0.26458
0.2 | 0.11121 | 0.33114
0.21 | 0.12821 | 0.41237
0.22 | 0.14759 | 0.50932
0.23 | 0.1699 | 0.6201
0.24 | 0.1933 | 0.7594
0.25 | 0.22068 | 0.9248
0.26 | 0.25133 | 1.1235
0.27 | 0.28693 | 1.3503
0.28 | 0.3276 | 1.6232
0.29 | 0.37065 | 1.944
0.3 | 0.42007 | 2.323
0.31 | 0.47391 | 2.7689
0.32 | 0.53774 | 3.296
0.33 | 0.5971 | 3.917
0.34 | 0.6726 | 4.6279
0.35 | 0.7597 | 5.47
0.36 | 0.8577 | 6.398
0.37 | 0.967 | 7.565
0.38 | 1.0851 | 8.945
0.39 | 1.2239 | 10.541
0.4 | 1.3828 | 12.407
0.41 | 1.5564 | 14.624
0.42 | 1.7601 | 17.267
0.43 | 1.9915 | 20.359
0.44 | 2.2549 | 23.931
0.45 | 2.5689 | 28.23
0.46 | 2.9288 | 33.372
0.47 | 3.3488 | 39.43
0.48 | 3.8335 | 46.49
0.49 | 4.4241 | 54.889
0.5 | 5.1319 | 64.55