## Diode Characteristic (uA-mm)
VGS (V) | VDS = 0.000 V | VDS = 0.500 V
-1.25 | -8.293 | -23.862
-1.24 | -7.991 | -23.113
-1.23 | -7.655 | -22.304
-1.22 | -7.39 | -21.674
-1.21 | -7.084 | -20.998
-1.2 | -6.844 | -20.27
-1.19 | -6.576 | -19.621
-1.18 | -6.347 | -19.048
-1.17 | -6.121 | -18.46
-1.16 | -5.88 | -17.817
-1.15 | -5.669 | -17.252
-1.14 | -5.464 | -16.661
-1.13 | -5.242 | -16.125
-1.12 | -5.043 | -15.627
-1.11 | -4.8232 | -15.073
-1.1 | -4.6254 | -14.497
-1.09 | -4.4493 | -14.094
-1.08 | -4.2974 | -13.638
-1.07 | -4.1176 | -13.128
-1.06 | -3.9691 | -12.711
-1.05 | -3.8064 | -12.279
-1.04 | -3.6822 | -11.862
-1.03 | -3.5165 | -11.465
-1.02 | -3.368 | -11.061
-1.01 | -3.2646 | -10.73
-1 | -3.1008 | -10.384
-0.99 | -2.9837 | -10.019
-0.98 | -2.8646 | -9.678
-0.97 | -2.7618 | -9.314
-0.96 | -2.6468 | -8.999
-0.95 | -2.5219 | -8.722
-0.94 | -2.4347 | -8.398
-0.93 | -2.3237 | -8.086
-0.92 | -2.2294 | -7.807
-0.91 | -2.1466 | -7.497
-0.9 | -2.0421 | -7.276
-0.89 | -1.9587 | -7.003
-0.88 | -1.8818 | -6.757
-0.87 | -1.8004 | -6.486
-0.86 | -1.7184 | -6.326
-0.85 | -1.6367 | -6.056
-0.84 | -1.5774 | -5.837
-0.83 | -1.5112 | -5.613
-0.82 | -1.447 | -5.426
-0.81 | -1.3883 | -5.209
-0.8 | -1.3221 | -5.013
-0.79 | -1.2569 | -4.8217
-0.78 | -1.2068 | -4.6471
-0.77 | -1.1479 | -4.5047
-0.76 | -1.095 | -4.3232
-0.75 | -1.0438 | -4.1703
-0.74 | -1.0012 | -4.0021
-0.73 | -0.9525 | -3.8446
-0.72 | -0.9111 | -3.6976
-0.71 | -0.8633 | -3.5295
-0.7 | -0.8214 | -3.4003
-0.69 | -0.7873 | -3.2643
-0.68 | -0.747 | -3.1366
-0.67 | -0.7128 | -3.0213
-0.66 | -0.6765 | -2.8831
-0.65 | -0.6428 | -2.7819
-0.64 | -0.6093 | -2.6744
-0.63 | -0.5789 | -2.569
-0.62 | -0.5534 | -2.4748
-0.61 | -0.5249 | -2.362
-0.6 | -0.50289 | -2.2639
-0.59 | -0.47809 | -2.1668
-0.58 | -0.4544 | -2.0844
-0.57 | -0.42547 | -1.9946
-0.56 | -0.40563 | -1.9173
-0.55 | -0.38218 | -1.8394
-0.54 | -0.36055 | -1.7678
-0.53 | -0.34359 | -1.6889
-0.52 | -0.32523 | -1.6085
-0.51 | -0.30695 | -1.5547
-0.5 | -0.28965 | -1.4877
-0.49 | -0.27335 | -1.4262
-0.48 | -0.25765 | -1.3558
-0.47 | -0.2417 | -1.3115
-0.46 | -0.23004 | -1.2517
-0.45 | -0.21616 | -1.1922
-0.44 | -0.20351 | -1.1437
-0.43 | -0.19079 | -1.0906
-0.42 | -0.17971 | -1.0415
-0.41 | -0.17047 | -0.9988
-0.4 | -0.15783 | -0.9537
-0.39 | -0.14885 | -0.9055
-0.38 | -0.13894 | -0.8626
-0.37 | -0.13016 | -0.8232
-0.36 | -0.12189 | -0.7905
-0.35 | -0.11387 | -0.7531
-0.34 | -0.10628 | -0.7203
-0.33 | -0.09947 | -0.689
-0.32 | -0.09268 | -0.6581
-0.31 | -0.08577 | -0.6221
-0.3 | -0.07975 | -0.5915
-0.29 | -0.0734 | -0.5646
-0.28 | -0.06833 | -0.5334
-0.27 | -0.06328 | -0.5129
-0.26 | -0.05837 | -0.48489
-0.25 | -0.05408 | -0.45802
-0.24 | -0.05051 | -0.43376
-0.23 | -0.046347 | -0.41112
-0.22 | -0.042711 | -0.38566
-0.21 | -0.039334 | -0.36461
-0.2 | -0.03589 | -0.3446
-0.19 | -0.033055 | -0.32127
-0.18 | -0.030074 | -0.30059
-0.17 | -0.027454 | -0.28052
-0.16 | -0.024828 | -0.26266
-0.15 | -0.02252 | -0.24471
-0.14 | -0.020369 | -0.22415
-0.13 | -0.018493 | -0.2094
-0.12 | -0.016615 | -0.19246
-0.11 | -0.014724 | -0.17692
-0.1 | -0.013121 | -0.16178
-0.09 | -0.011539 | -0.14874
-0.08 | -0.010205 | -0.13527
-0.07 | -0.008702 | -0.12498
-0.06 | -0.007455 | -0.11281
-0.05 | -0.006217 | -0.10379
-0.04 | -0.005042 | -0.0928
-0.03 | -0.0038236 | -0.08368
-0.02 | -0.0025676 | -0.07593
-0.01 | -0.0013669 | -0.06815
0 | -4.55e-05 | -0.05931
0.01 | 0.0013919 | -0.05316
0.02 | 0.0028256 | -0.046723
0.03 | 0.0045413 | -0.039874
0.04 | 0.006306 | -0.034105
0.05 | 0.008259 | -0.028222
0.06 | 0.010596 | -0.021602
0.07 | 0.013316 | -0.015017
0.08 | 0.016185 | -0.007558
0.09 | 0.019485 | 0.0007217
0.1 | 0.023235 | 0.010189
0.11 | 0.027968 | 0.021489
0.12 | 0.032783 | 0.0353
0.13 | 0.03862 | 0.052054
0.14 | 0.044941 | 0.0719
0.15 | 0.052521 | 0.09666
0.16 | 0.06014 | 0.12748
0.17 | 0.06965 | 0.16529
0.18 | 0.08083 | 0.21024
0.19 | 0.09314 | 0.26592
0.2 | 0.10745 | 0.33303
0.21 | 0.12433 | 0.41382
0.22 | 0.1416 | 0.5096
0.23 | 0.1626 | 0.619
0.24 | 0.18625 | 0.7559
0.25 | 0.21214 | 0.9233
0.26 | 0.24144 | 1.1163
0.27 | 0.27374 | 1.3477
0.28 | 0.31075 | 1.6223
0.29 | 0.35475 | 1.9456
0.3 | 0.3994 | 2.3306
0.31 | 0.45381 | 2.7739
0.32 | 0.51115 | 3.2988
0.33 | 0.5671 | 3.9187
0.34 | 0.6406 | 4.6389
0.35 | 0.7211 | 5.4874
0.36 | 0.8132 | 6.442
0.37 | 0.9172 | 7.615
0.38 | 1.0345 | 9.011
0.39 | 1.1611 | 10.635
0.4 | 1.3115 | 12.561
0.41 | 1.4747 | 14.781
0.42 | 1.6662 | 17.498
0.43 | 1.888 | 20.635
0.44 | 2.1401 | 24.36
0.45 | 2.4348 | 28.772
0.46 | 2.7671 | 34.041
0.47 | 3.1642 | 40.26
0.48 | 3.6348 | 47.519
0.49 | 4.1844 | 56.285
0.5 | 4.8558 | 66.48