## Diode Characteristic (uA-mm)
VGS (V) | VDS = 0.000 V | VDS = 0.500 V
-1.25 | -9.432 | -26.906
-1.24 | -9.061 | -26.072
-1.23 | -8.711 | -25.186
-1.22 | -8.36 | -24.384
-1.21 | -8.054 | -23.57
-1.2 | -7.759 | -22.855
-1.19 | -7.411 | -21.957
-1.18 | -7.107 | -21.225
-1.17 | -6.835 | -20.472
-1.16 | -6.547 | -19.84
-1.15 | -6.296 | -19.147
-1.14 | -6.054 | -18.492
-1.13 | -5.831 | -17.907
-1.12 | -5.603 | -17.238
-1.11 | -5.376 | -16.714
-1.1 | -5.183 | -16.161
-1.09 | -4.9538 | -15.588
-1.08 | -4.7382 | -15.042
-1.07 | -4.5717 | -14.566
-1.06 | -4.395 | -13.993
-1.05 | -4.2194 | -13.539
-1.04 | -4.0432 | -13.056
-1.03 | -3.883 | -12.602
-1.02 | -3.7308 | -12.218
-1.01 | -3.5664 | -11.714
-1 | -3.4199 | -11.305
-0.99 | -3.2915 | -10.899
-0.98 | -3.1338 | -10.517
-0.97 | -2.9858 | -10.181
-0.96 | -2.8745 | -9.834
-0.95 | -2.7537 | -9.45
-0.94 | -2.6439 | -9.059
-0.93 | -2.533 | -8.77
-0.92 | -2.4254 | -8.462
-0.91 | -2.3143 | -8.149
-0.9 | -2.2271 | -7.868
-0.89 | -2.1288 | -7.568
-0.88 | -2.0418 | -7.277
-0.87 | -1.9441 | -7.025
-0.86 | -1.8672 | -6.723
-0.85 | -1.7836 | -6.479
-0.84 | -1.7031 | -6.267
-0.83 | -1.619 | -6.018
-0.82 | -1.5458 | -5.766
-0.81 | -1.4752 | -5.554
-0.8 | -1.4015 | -5.349
-0.79 | -1.3363 | -5.138
-0.78 | -1.2743 | -4.9593
-0.77 | -1.2179 | -4.7682
-0.76 | -1.1664 | -4.5526
-0.75 | -1.1117 | -4.3791
-0.74 | -1.0583 | -4.2055
-0.73 | -1.0065 | -4.0428
-0.72 | -0.9615 | -3.8827
-0.71 | -0.9098 | -3.7253
-0.7 | -0.8654 | -3.5803
-0.69 | -0.8213 | -3.4229
-0.68 | -0.7849 | -3.3087
-0.67 | -0.749 | -3.163
-0.66 | -0.7085 | -3.029
-0.65 | -0.672 | -2.9124
-0.64 | -0.6398 | -2.7869
-0.63 | -0.6035 | -2.6722
-0.62 | -0.5729 | -2.5596
-0.61 | -0.5443 | -2.4562
-0.6 | -0.5155 | -2.3499
-0.59 | -0.49289 | -2.2546
-0.58 | -0.468 | -2.1541
-0.57 | -0.44253 | -2.0618
-0.56 | -0.42068 | -1.9795
-0.55 | -0.39713 | -1.8966
-0.54 | -0.37478 | -1.8067
-0.53 | -0.35434 | -1.7365
-0.52 | -0.33458 | -1.6616
-0.51 | -0.31591 | -1.5854
-0.5 | -0.29769 | -1.5192
-0.49 | -0.28008 | -1.454
-0.48 | -0.26405 | -1.3927
-0.47 | -0.24989 | -1.3239
-0.46 | -0.23428 | -1.2679
-0.45 | -0.22113 | -1.2129
-0.44 | -0.20839 | -1.1562
-0.43 | -0.19569 | -1.109
-0.42 | -0.18402 | -1.0593
-0.41 | -0.17112 | -1.0082
-0.4 | -0.16106 | -0.9585
-0.39 | -0.15166 | -0.9111
-0.38 | -0.14153 | -0.8754
-0.37 | -0.13315 | -0.8331
-0.36 | -0.12331 | -0.7968
-0.35 | -0.11576 | -0.7572
-0.34 | -0.10793 | -0.721
-0.33 | -0.10051 | -0.686
-0.32 | -0.093 | -0.6551
-0.31 | -0.08673 | -0.6236
-0.3 | -0.0807 | -0.5921
-0.29 | -0.07474 | -0.5597
-0.28 | -0.06948 | -0.5312
-0.27 | -0.06406 | -0.5047
-0.26 | -0.05911 | -0.48245
-0.25 | -0.05438 | -0.45403
-0.24 | -0.0505 | -0.4278
-0.23 | -0.046771 | -0.40649
-0.22 | -0.04272 | -0.38215
-0.21 | -0.039179 | -0.35843
-0.2 | -0.036151 | -0.33805
-0.19 | -0.033351 | -0.31594
-0.18 | -0.030293 | -0.29752
-0.17 | -0.027608 | -0.27548
-0.16 | -0.025213 | -0.25537
-0.15 | -0.022868 | -0.2391
-0.14 | -0.020459 | -0.22204
-0.13 | -0.01845 | -0.20561
-0.12 | -0.016681 | -0.18994
-0.11 | -0.014948 | -0.17533
-0.1 | -0.013106 | -0.16147
-0.09 | -0.011649 | -0.1483
-0.08 | -0.010149 | -0.13563
-0.07 | -0.008854 | -0.12478
-0.06 | -0.007496 | -0.11299
-0.05 | -0.006242 | -0.10287
-0.04 | -0.005028 | -0.0931
-0.03 | -0.0038163 | -0.08443
-0.02 | -0.0025691 | -0.07553
-0.01 | -0.0013599 | -0.06786
0 | -3.83e-05 | -0.06027
0.01 | 0.0014053 | -0.05353
0.02 | 0.0028311 | -0.047247
0.03 | 0.0045313 | -0.041076
0.04 | 0.006396 | -0.034561
0.05 | 0.008376 | -0.028541
0.06 | 0.01064 | -0.022211
0.07 | 0.013256 | -0.015287
0.08 | 0.016492 | -0.007937
0.09 | 0.019787 | 0.000702
0.1 | 0.023522 | 0.010452
0.11 | 0.027989 | 0.021817
0.12 | 0.033243 | 0.035715
0.13 | 0.039005 | 0.052946
0.14 | 0.045431 | 0.07353
0.15 | 0.052919 | 0.09849
0.16 | 0.06078 | 0.13009
0.17 | 0.07029 | 0.16896
0.18 | 0.08168 | 0.21521
0.19 | 0.09396 | 0.27294
0.2 | 0.10871 | 0.34015
0.21 | 0.1259 | 0.426
0.22 | 0.1435 | 0.52724
0.23 | 0.16449 | 0.6382
0.24 | 0.18759 | 0.7816
0.25 | 0.2152 | 0.9545
0.26 | 0.24553 | 1.1543
0.27 | 0.27854 | 1.3941
0.28 | 0.31771 | 1.6772
0.29 | 0.35935 | 2.0143
0.3 | 0.40622 | 2.4071
0.31 | 0.46022 | 2.8743
0.32 | 0.51949 | 3.4226
0.33 | 0.575 | 4.0576
0.34 | 0.6525 | 4.8194
0.35 | 0.7334 | 5.689
0.36 | 0.8253 | 6.731
0.37 | 0.9325 | 7.968
0.38 | 1.0442 | 9.42
0.39 | 1.1808 | 11.138
0.4 | 1.3304 | 13.142
0.41 | 1.5055 | 15.487
0.42 | 1.7017 | 18.35
0.43 | 1.9213 | 21.67
0.44 | 2.1785 | 25.624
0.45 | 2.4641 | 30.264
0.46 | 2.8216 | 35.852
0.47 | 3.2178 | 42.396
0.48 | 3.6941 | 50.126
0.49 | 4.2616 | 59.3
0.5 | 4.9458 | 70.27