## Diode Characteristic (uA-mm)
VGS (V) | VDS = 0.000 V | VDS = 0.500 V
-1.25 | -4.6685 | -12.274
-1.24 | -4.5237 | -11.886
-1.23 | -4.347 | -11.48
-1.22 | -4.2112 | -11.166
-1.21 | -4.0557 | -10.822
-1.2 | -3.9023 | -10.493
-1.19 | -3.7839 | -10.228
-1.18 | -3.6519 | -9.928
-1.17 | -3.5409 | -9.624
-1.16 | -3.421 | -9.339
-1.15 | -3.2976 | -9.043
-1.14 | -3.1821 | -8.767
-1.13 | -3.0839 | -8.49
-1.12 | -2.9693 | -8.217
-1.11 | -2.8701 | -8.024
-1.1 | -2.7668 | -7.708
-1.09 | -2.6797 | -7.515
-1.08 | -2.583 | -7.231
-1.07 | -2.4951 | -7.037
-1.06 | -2.4018 | -6.818
-1.05 | -2.3112 | -6.568
-1.04 | -2.219 | -6.34
-1.03 | -2.1405 | -6.19
-1.02 | -2.0594 | -5.962
-1.01 | -1.9868 | -5.777
-1 | -1.92 | -5.626
-0.99 | -1.8424 | -5.438
-0.98 | -1.781 | -5.248
-0.97 | -1.7123 | -5.086
-0.96 | -1.6524 | -4.9139
-0.95 | -1.5926 | -4.779
-0.94 | -1.5293 | -4.5878
-0.93 | -1.47 | -4.4602
-0.92 | -1.4155 | -4.3284
-0.91 | -1.3666 | -4.1775
-0.9 | -1.3103 | -4.0513
-0.89 | -1.2552 | -3.9137
-0.88 | -1.2031 | -3.7469
-0.87 | -1.1529 | -3.6398
-0.86 | -1.1082 | -3.5148
-0.85 | -1.0624 | -3.4021
-0.84 | -1.0182 | -3.3082
-0.83 | -0.9793 | -3.1644
-0.82 | -0.9392 | -3.0628
-0.81 | -0.8988 | -2.966
-0.8 | -0.8647 | -2.8591
-0.79 | -0.8297 | -2.7692
-0.78 | -0.7964 | -2.6819
-0.77 | -0.7563 | -2.5713
-0.76 | -0.7312 | -2.4781
-0.75 | -0.6987 | -2.3892
-0.74 | -0.6684 | -2.3052
-0.73 | -0.6412 | -2.2282
-0.72 | -0.6136 | -2.1514
-0.71 | -0.5859 | -2.0779
-0.7 | -0.5598 | -1.9981
-0.69 | -0.5309 | -1.9276
-0.68 | -0.5077 | -1.8501
-0.67 | -0.4891 | -1.7778
-0.66 | -0.46486 | -1.7132
-0.65 | -0.44691 | -1.6509
-0.64 | -0.42617 | -1.5947
-0.63 | -0.40518 | -1.5339
-0.62 | -0.38897 | -1.4831
-0.61 | -0.36735 | -1.4319
-0.6 | -0.35133 | -1.3747
-0.59 | -0.33423 | -1.3138
-0.58 | -0.31915 | -1.2615
-0.57 | -0.3008 | -1.217
-0.56 | -0.28691 | -1.1717
-0.55 | -0.27 | -1.1299
-0.54 | -0.2574 | -1.0845
-0.53 | -0.24479 | -1.0399
-0.52 | -0.23049 | -1.0031
-0.51 | -0.21719 | -0.9725
-0.5 | -0.20602 | -0.926
-0.49 | -0.19598 | -0.8858
-0.48 | -0.1859 | -0.8598
-0.47 | -0.17501 | -0.8241
-0.46 | -0.16632 | -0.7915
-0.45 | -0.1563 | -0.7548
-0.44 | -0.1476 | -0.7293
-0.43 | -0.13967 | -0.6963
-0.42 | -0.13081 | -0.6691
-0.41 | -0.12321 | -0.6424
-0.4 | -0.11664 | -0.6134
-0.39 | -0.10935 | -0.5876
-0.38 | -0.10309 | -0.562
-0.37 | -0.0964 | -0.5383
-0.36 | -0.09011 | -0.5152
-0.35 | -0.08439 | -0.49646
-0.34 | -0.07887 | -0.47411
-0.33 | -0.07401 | -0.45096
-0.32 | -0.06901 | -0.42897
-0.31 | -0.06387 | -0.41112
-0.3 | -0.05966 | -0.3898
-0.29 | -0.0557 | -0.36632
-0.28 | -0.05155 | -0.35066
-0.27 | -0.04837 | -0.33154
-0.26 | -0.045065 | -0.31384
-0.25 | -0.041569 | -0.29558
-0.24 | -0.038409 | -0.27964
-0.23 | -0.035794 | -0.26225
-0.22 | -0.032922 | -0.24459
-0.21 | -0.03004 | -0.22687
-0.2 | -0.027751 | -0.21139
-0.19 | -0.025372 | -0.19674
-0.18 | -0.023455 | -0.1821
-0.17 | -0.021198 | -0.16963
-0.16 | -0.019351 | -0.15822
-0.15 | -0.017538 | -0.14453
-0.14 | -0.015925 | -0.13251
-0.13 | -0.014171 | -0.12202
-0.12 | -0.012741 | -0.11174
-0.11 | -0.011429 | -0.1024
-0.1 | -0.010189 | -0.09261
-0.09 | -0.008892 | -0.08417
-0.08 | -0.007836 | -0.07647
-0.07 | -0.006835 | -0.06996
-0.06 | -0.005869 | -0.0637
-0.05 | -0.004847 | -0.05712
-0.04 | -0.003892 | -0.05152
-0.03 | -0.0029867 | -0.045899
-0.02 | -0.0019974 | -0.041258
-0.01 | -0.0010577 | -0.037276
0 | -3.56e-05 | -0.032654
0.01 | 0.0010799 | -0.02875
0.02 | 0.0021765 | -0.025091
0.03 | 0.003496 | -0.021261
0.04 | 0.004828 | -0.017346
0.05 | 0.006281 | -0.013266
0.06 | 0.008169 | -0.009084
0.07 | 0.010079 | -0.0043479
0.08 | 0.012207 | 0.0011653
0.09 | 0.014654 | 0.008018
0.1 | 0.017655 | 0.016358
0.11 | 0.020757 | 0.026734
0.12 | 0.024389 | 0.039771
0.13 | 0.028439 | 0.056184
0.14 | 0.033399 | 0.07639
0.15 | 0.038655 | 0.10206
0.16 | 0.044779 | 0.13388
0.17 | 0.051588 | 0.17331
0.18 | 0.05834 | 0.22373
0.19 | 0.06743 | 0.28402
0.2 | 0.07727 | 0.35694
0.21 | 0.08905 | 0.44878
0.22 | 0.10236 | 0.55637
0.23 | 0.11727 | 0.6827
0.24 | 0.13369 | 0.8435
0.25 | 0.15294 | 1.0365
0.26 | 0.17378 | 1.2685
0.27 | 0.19743 | 1.5467
0.28 | 0.22453 | 1.8808
0.29 | 0.25426 | 2.2711
0.3 | 0.2891 | 2.7545
0.31 | 0.32542 | 3.3197
0.32 | 0.36965 | 3.9844
0.33 | 0.41726 | 4.8021
0.34 | 0.47132 | 5.733
0.35 | 0.53119 | 6.892
0.36 | 0.5871 | 8.262
0.37 | 0.6685 | 9.894
0.38 | 0.7572 | 11.856
0.39 | 0.8598 | 14.161
0.4 | 0.9718 | 16.957
0.41 | 1.1064 | 20.278
0.42 | 1.2619 | 24.325
0.43 | 1.4347 | 29.053
0.44 | 1.6388 | 34.823
0.45 | 1.8827 | 41.655
0.46 | 2.1625 | 49.942
0.47 | 2.5048 | 59.52
0.48 | 2.9054 | 71.29
0.49 | 3.3821 | 85.59
0.5 | 3.9446 | 102.35