## Diode Characteristic (uA-mm)
VGS (V) | VDS = 0.000 V | VDS = 0.500 V
-1.25 | -5.734 | -15.299
-1.24 | -5.549 | -14.796
-1.23 | -5.376 | -14.417
-1.22 | -5.165 | -13.942
-1.21 | -4.9727 | -13.581
-1.2 | -4.8336 | -13.134
-1.19 | -4.6514 | -12.663
-1.18 | -4.488 | -12.312
-1.17 | -4.3235 | -11.97
-1.16 | -4.1768 | -11.544
-1.15 | -4.0299 | -11.229
-1.14 | -3.8676 | -10.829
-1.13 | -3.7341 | -10.526
-1.12 | -3.5962 | -10.228
-1.11 | -3.479 | -9.89
-1.1 | -3.3561 | -9.55
-1.09 | -3.2265 | -9.272
-1.08 | -3.1029 | -8.961
-1.07 | -2.9956 | -8.682
-1.06 | -2.8813 | -8.407
-1.05 | -2.7662 | -8.159
-1.04 | -2.6686 | -7.909
-1.03 | -2.5664 | -7.617
-1.02 | -2.4733 | -7.371
-1.01 | -2.3789 | -7.123
-1 | -2.2915 | -6.885
-0.99 | -2.2135 | -6.687
-0.98 | -2.1254 | -6.47
-0.97 | -2.0466 | -6.254
-0.96 | -1.9655 | -6.045
-0.95 | -1.89 | -5.872
-0.94 | -1.8216 | -5.651
-0.93 | -1.7531 | -5.475
-0.92 | -1.6785 | -5.279
-0.91 | -1.6192 | -5.102
-0.9 | -1.5573 | -4.9211
-0.89 | -1.4926 | -4.7689
-0.88 | -1.4205 | -4.6198
-0.87 | -1.3734 | -4.4247
-0.86 | -1.318 | -4.295
-0.85 | -1.2658 | -4.1534
-0.84 | -1.2113 | -4.0034
-0.83 | -1.1612 | -3.8668
-0.82 | -1.1198 | -3.7165
-0.81 | -1.0681 | -3.5774
-0.8 | -1.0259 | -3.445
-0.79 | -0.9827 | -3.3245
-0.78 | -0.9411 | -3.2114
-0.77 | -0.9018 | -3.0908
-0.76 | -0.8597 | -2.9859
-0.75 | -0.823 | -2.8807
-0.74 | -0.7862 | -2.7936
-0.73 | -0.7512 | -2.6811
-0.72 | -0.7169 | -2.5855
-0.71 | -0.6852 | -2.4978
-0.7 | -0.6577 | -2.4029
-0.69 | -0.6297 | -2.3038
-0.68 | -0.5923 | -2.2283
-0.67 | -0.5718 | -2.1457
-0.66 | -0.5439 | -2.0596
-0.65 | -0.5168 | -1.9948
-0.64 | -0.49548 | -1.911
-0.63 | -0.47611 | -1.839
-0.62 | -0.45076 | -1.7638
-0.61 | -0.42914 | -1.7121
-0.6 | -0.4072 | -1.6445
-0.59 | -0.38591 | -1.5779
-0.58 | -0.36755 | -1.5223
-0.57 | -0.34864 | -1.4616
-0.56 | -0.33074 | -1.401
-0.55 | -0.3156 | -1.3405
-0.54 | -0.29833 | -1.2894
-0.53 | -0.28357 | -1.2409
-0.52 | -0.26859 | -1.1878
-0.51 | -0.25418 | -1.1439
-0.5 | -0.24155 | -1.0928
-0.49 | -0.22655 | -1.046
-0.48 | -0.215 | -1.005
-0.47 | -0.20214 | -0.967
-0.46 | -0.18963 | -0.9268
-0.45 | -0.17919 | -0.8841
-0.44 | -0.16905 | -0.8521
-0.43 | -0.16024 | -0.8199
-0.42 | -0.14999 | -0.7803
-0.41 | -0.1408 | -0.7439
-0.4 | -0.13225 | -0.7151
-0.39 | -0.12397 | -0.6858
-0.38 | -0.11698 | -0.6567
-0.37 | -0.10931 | -0.6317
-0.36 | -0.10217 | -0.6028
-0.35 | -0.09611 | -0.5714
-0.34 | -0.08925 | -0.5476
-0.33 | -0.08373 | -0.5228
-0.32 | -0.07752 | -0.50248
-0.31 | -0.07224 | -0.47965
-0.3 | -0.06769 | -0.45574
-0.29 | -0.06264 | -0.43248
-0.28 | -0.05812 | -0.41234
-0.27 | -0.05396 | -0.39212
-0.26 | -0.05004 | -0.36762
-0.25 | -0.04686 | -0.34773
-0.24 | -0.043201 | -0.32594
-0.23 | -0.039906 | -0.30872
-0.22 | -0.036821 | -0.28774
-0.21 | -0.034 | -0.27118
-0.2 | -0.031148 | -0.25423
-0.19 | -0.028671 | -0.23652
-0.18 | -0.026034 | -0.2195
-0.17 | -0.023853 | -0.20679
-0.16 | -0.021675 | -0.18998
-0.15 | -0.019635 | -0.17572
-0.14 | -0.017832 | -0.16252
-0.13 | -0.016126 | -0.1481
-0.12 | -0.014349 | -0.13634
-0.11 | -0.012896 | -0.12577
-0.1 | -0.011512 | -0.11514
-0.09 | -0.010191 | -0.10579
-0.08 | -0.008839 | -0.09614
-0.07 | -0.007668 | -0.08733
-0.06 | -0.006596 | -0.08018
-0.05 | -0.005542 | -0.0723
-0.04 | -0.0044399 | -0.06535
-0.03 | -0.0033412 | -0.05897
-0.02 | -0.002302 | -0.05329
-0.01 | -0.0011695 | -0.046909
0 | -5.1e-06 | -0.041379
0.01 | 0.001174 | -0.03622
0.02 | 0.0025165 | -0.031746
0.03 | 0.0039112 | -0.027145
0.04 | 0.0055276 | -0.022473
0.05 | 0.007169 | -0.017699
0.06 | 0.009126 | -0.012796
0.07 | 0.011318 | -0.007482
0.08 | 0.013918 | -0.0011388
0.09 | 0.016787 | 0.006442
0.1 | 0.019951 | 0.01521
0.11 | 0.023548 | 0.02611
0.12 | 0.027897 | 0.039643
0.13 | 0.032786 | 0.056192
0.14 | 0.038212 | 0.07643
0.15 | 0.044118 | 0.10177
0.16 | 0.051503 | 0.13302
0.17 | 0.0584 | 0.17175
0.18 | 0.06711 | 0.22021
0.19 | 0.07787 | 0.27795
0.2 | 0.09008 | 0.34794
0.21 | 0.10307 | 0.43347
0.22 | 0.11857 | 0.5358
0.23 | 0.13498 | 0.6526
0.24 | 0.15379 | 0.7997
0.25 | 0.17701 | 0.9801
0.26 | 0.20056 | 1.1901
0.27 | 0.22728 | 1.441
0.28 | 0.2581 | 1.736
0.29 | 0.2919 | 2.0872
0.3 | 0.331 | 2.5105
0.31 | 0.3733 | 3.0034
0.32 | 0.42188 | 3.5776
0.33 | 0.47464 | 4.2848
0.34 | 0.53838 | 5.0959
0.35 | 0.5922 | 6.009
0.36 | 0.6678 | 7.156
0.37 | 0.7571 | 8.522
0.38 | 0.8555 | 10.133
0.39 | 0.9681 | 11.996
0.4 | 1.0929 | 14.238
0.41 | 1.2354 | 16.89
0.42 | 1.4034 | 20.103
0.43 | 1.587 | 23.821
0.44 | 1.8176 | 28.277
0.45 | 2.071 | 33.59
0.46 | 2.3773 | 39.945
0.47 | 2.7306 | 47.496
0.48 | 3.1577 | 56.449
0.49 | 3.6652 | 66.82
0.5 | 4.2565 | 79.52