## Diode Characteristic (uA-mm)
VGS (V) | VDS = 0.000 V | VDS = 0.500 V
-1.25 | -6.125 | -16.563
-1.24 | -5.886 | -16.05
-1.23 | -5.709 | -15.627
-1.22 | -5.498 | -15.175
-1.21 | -5.286 | -14.674
-1.2 | -5.102 | -14.243
-1.19 | -4.9162 | -13.81
-1.18 | -4.7346 | -13.395
-1.17 | -4.5775 | -12.945
-1.16 | -4.4068 | -12.549
-1.15 | -4.2602 | -12.131
-1.14 | -4.1089 | -11.782
-1.13 | -3.9687 | -11.361
-1.12 | -3.8164 | -11.052
-1.11 | -3.6633 | -10.717
-1.1 | -3.5406 | -10.33
-1.09 | -3.3976 | -10.026
-1.08 | -3.2777 | -9.713
-1.07 | -3.1593 | -9.469
-1.06 | -3.0424 | -9.165
-1.05 | -2.9267 | -8.826
-1.04 | -2.8327 | -8.576
-1.03 | -2.7163 | -8.287
-1.02 | -2.625 | -8.007
-1.01 | -2.5201 | -7.746
-1 | -2.4261 | -7.481
-0.99 | -2.3315 | -7.23
-0.98 | -2.2383 | -7.02
-0.97 | -2.1564 | -6.804
-0.96 | -2.0657 | -6.595
-0.95 | -1.9805 | -6.371
-0.94 | -1.9157 | -6.144
-0.93 | -1.8399 | -5.92
-0.92 | -1.7619 | -5.713
-0.91 | -1.6877 | -5.55
-0.9 | -1.6197 | -5.354
-0.89 | -1.5601 | -5.166
-0.88 | -1.4941 | -5.002
-0.87 | -1.4438 | -4.8309
-0.86 | -1.3886 | -4.6369
-0.85 | -1.3278 | -4.4854
-0.84 | -1.2763 | -4.3521
-0.83 | -1.2155 | -4.1975
-0.82 | -1.1634 | -4.0478
-0.81 | -1.119 | -3.9021
-0.8 | -1.0755 | -3.7647
-0.79 | -1.0271 | -3.6231
-0.78 | -0.9791 | -3.4877
-0.77 | -0.9373 | -3.3707
-0.76 | -0.8947 | -3.2551
-0.75 | -0.8525 | -3.1364
-0.74 | -0.8173 | -3.0352
-0.73 | -0.7808 | -2.9098
-0.72 | -0.746 | -2.8147
-0.71 | -0.713 | -2.7104
-0.7 | -0.6808 | -2.5961
-0.69 | -0.6508 | -2.5074
-0.68 | -0.6222 | -2.4032
-0.67 | -0.5965 | -2.3212
-0.66 | -0.5644 | -2.225
-0.65 | -0.5406 | -2.1346
-0.64 | -0.5115 | -2.0603
-0.63 | -0.49277 | -1.982
-0.62 | -0.46621 | -1.9059
-0.61 | -0.4432 | -1.8431
-0.6 | -0.42061 | -1.7743
-0.59 | -0.40076 | -1.7054
-0.58 | -0.37973 | -1.6363
-0.57 | -0.36211 | -1.5654
-0.56 | -0.34272 | -1.5069
-0.55 | -0.32693 | -1.4382
-0.54 | -0.30924 | -1.379
-0.53 | -0.29286 | -1.3409
-0.52 | -0.27744 | -1.2835
-0.51 | -0.26382 | -1.2245
-0.5 | -0.24903 | -1.184
-0.49 | -0.23384 | -1.1328
-0.48 | -0.22112 | -1.0861
-0.47 | -0.20866 | -1.0457
-0.46 | -0.19791 | -1.0018
-0.45 | -0.18597 | -0.9565
-0.44 | -0.17527 | -0.9254
-0.43 | -0.16451 | -0.8806
-0.42 | -0.15473 | -0.8427
-0.41 | -0.14566 | -0.8129
-0.4 | -0.13665 | -0.7763
-0.39 | -0.12815 | -0.7452
-0.38 | -0.12012 | -0.712
-0.37 | -0.11214 | -0.6809
-0.36 | -0.10437 | -0.6538
-0.35 | -0.09858 | -0.6276
-0.34 | -0.09218 | -0.5952
-0.33 | -0.08584 | -0.5709
-0.32 | -0.08 | -0.5451
-0.31 | -0.07445 | -0.5182
-0.3 | -0.06914 | -0.49511
-0.29 | -0.06408 | -0.47411
-0.28 | -0.05944 | -0.44759
-0.27 | -0.05525 | -0.42416
-0.26 | -0.05132 | -0.40131
-0.25 | -0.047736 | -0.38017
-0.24 | -0.044253 | -0.35956
-0.23 | -0.040534 | -0.3401
-0.22 | -0.037528 | -0.31735
-0.21 | -0.034367 | -0.29597
-0.2 | -0.031576 | -0.27655
-0.19 | -0.028831 | -0.25931
-0.18 | -0.026364 | -0.24226
-0.17 | -0.024101 | -0.22456
-0.16 | -0.021916 | -0.20867
-0.15 | -0.019901 | -0.1927
-0.14 | -0.018022 | -0.17904
-0.13 | -0.016175 | -0.16346
-0.12 | -0.014539 | -0.14824
-0.11 | -0.013001 | -0.13511
-0.1 | -0.011564 | -0.12375
-0.09 | -0.010204 | -0.11342
-0.08 | -0.008968 | -0.1041
-0.07 | -0.007785 | -0.093
-0.06 | -0.006632 | -0.08509
-0.05 | -0.005469 | -0.07691
-0.04 | -0.0043532 | -0.06954
-0.03 | -0.0033499 | -0.06216
-0.02 | -0.0022508 | -0.05595
-0.01 | -0.0011873 | -0.04961
0 | -1.7e-05 | -0.044231
0.01 | 0.0011646 | -0.038944
0.02 | 0.002504 | -0.034249
0.03 | 0.0039114 | -0.028937
0.04 | 0.00555 | -0.024075
0.05 | 0.007237 | -0.019204
0.06 | 0.009189 | -0.014136
0.07 | 0.011463 | -0.00868
0.08 | 0.014196 | -0.0020363
0.09 | 0.017003 | 0.005201
0.1 | 0.020192 | 0.013823
0.11 | 0.02402 | 0.024185
0.12 | 0.028325 | 0.037311
0.13 | 0.033028 | 0.053207
0.14 | 0.038385 | 0.07309
0.15 | 0.045033 | 0.09783
0.16 | 0.052162 | 0.12741
0.17 | 0.05919 | 0.16543
0.18 | 0.06843 | 0.21074
0.19 | 0.07891 | 0.26678
0.2 | 0.09083 | 0.3345
0.21 | 0.10448 | 0.41676
0.22 | 0.12026 | 0.51753
0.23 | 0.13725 | 0.6295
0.24 | 0.15666 | 0.7716
0.25 | 0.17873 | 0.9449
0.26 | 0.20325 | 1.1506
0.27 | 0.23141 | 1.3898
0.28 | 0.26326 | 1.6826
0.29 | 0.29733 | 2.0234
0.3 | 0.33793 | 2.4366
0.31 | 0.38119 | 2.9143
0.32 | 0.43163 | 3.477
0.33 | 0.48773 | 4.1523
0.34 | 0.54977 | 4.9371
0.35 | 0.6088 | 5.833
0.36 | 0.6905 | 6.949
0.37 | 0.7768 | 8.258
0.38 | 0.8786 | 9.819
0.39 | 0.995 | 11.659
0.4 | 1.1228 | 13.831
0.41 | 1.272 | 16.383
0.42 | 1.4447 | 19.498
0.43 | 1.6435 | 23.124
0.44 | 1.871 | 27.493
0.45 | 2.1372 | 32.591
0.46 | 2.4694 | 38.806
0.47 | 2.8232 | 46.147
0.48 | 3.2584 | 54.76
0.49 | 3.7837 | 64.99
0.5 | 4.3945 | 77.34