## Diode Characteristic (uA-mm)
VGS (V) | VDS = 0.000 V | VDS = 0.500 V
-1.25 | -5.601 | -14.749
-1.24 | -5.401 | -14.281
-1.23 | -5.205 | -13.851
-1.22 | -5.066 | -13.482
-1.21 | -4.8674 | -13.056
-1.2 | -4.662 | -12.728
-1.19 | -4.522 | -12.301
-1.18 | -4.3709 | -11.956
-1.17 | -4.2192 | -11.556
-1.16 | -4.0559 | -11.246
-1.15 | -3.917 | -10.889
-1.14 | -3.7891 | -10.581
-1.13 | -3.6531 | -10.242
-1.12 | -3.5116 | -9.961
-1.11 | -3.4037 | -9.577
-1.1 | -3.297 | -9.298
-1.09 | -3.17 | -9.014
-1.08 | -3.0444 | -8.738
-1.07 | -2.9418 | -8.479
-1.06 | -2.8444 | -8.199
-1.05 | -2.7262 | -7.934
-1.04 | -2.618 | -7.671
-1.03 | -2.5262 | -7.418
-1.02 | -2.4299 | -7.201
-1.01 | -2.3611 | -6.96
-1 | -2.2642 | -6.746
-0.99 | -2.1646 | -6.512
-0.98 | -2.0879 | -6.322
-0.97 | -2.0064 | -6.114
-0.96 | -1.9386 | -5.936
-0.95 | -1.8526 | -5.735
-0.94 | -1.7861 | -5.545
-0.93 | -1.714 | -5.336
-0.92 | -1.6597 | -5.176
-0.91 | -1.591 | -5.004
-0.9 | -1.5354 | -4.8272
-0.89 | -1.4683 | -4.6936
-0.88 | -1.4064 | -4.5355
-0.87 | -1.3546 | -4.3619
-0.86 | -1.3015 | -4.2052
-0.85 | -1.2443 | -4.068
-0.84 | -1.1949 | -3.9269
-0.83 | -1.1573 | -3.8018
-0.82 | -1.1001 | -3.6797
-0.81 | -1.0596 | -3.5468
-0.8 | -1.0142 | -3.4136
-0.79 | -0.9707 | -3.2901
-0.78 | -0.9293 | -3.19
-0.77 | -0.8927 | -3.0831
-0.76 | -0.8521 | -2.9671
-0.75 | -0.8168 | -2.8726
-0.74 | -0.7807 | -2.7462
-0.73 | -0.7477 | -2.6555
-0.72 | -0.7151 | -2.5613
-0.71 | -0.6834 | -2.4739
-0.7 | -0.6524 | -2.3969
-0.69 | -0.6204 | -2.3026
-0.68 | -0.5972 | -2.2199
-0.67 | -0.5666 | -2.1218
-0.66 | -0.5396 | -2.0515
-0.65 | -0.5146 | -1.9601
-0.64 | -0.49428 | -1.8889
-0.63 | -0.47294 | -1.8164
-0.62 | -0.44957 | -1.7548
-0.61 | -0.42531 | -1.6911
-0.6 | -0.40339 | -1.6287
-0.59 | -0.38331 | -1.5608
-0.58 | -0.36613 | -1.504
-0.57 | -0.3471 | -1.4531
-0.56 | -0.32799 | -1.3958
-0.55 | -0.31088 | -1.331
-0.54 | -0.29663 | -1.2817
-0.53 | -0.28337 | -1.244
-0.52 | -0.26634 | -1.1853
-0.51 | -0.25184 | -1.1459
-0.5 | -0.23756 | -1.1066
-0.49 | -0.22654 | -1.0595
-0.48 | -0.21386 | -1.0139
-0.47 | -0.20132 | -0.9735
-0.46 | -0.19016 | -0.9293
-0.45 | -0.17838 | -0.8878
-0.44 | -0.16914 | -0.8602
-0.43 | -0.15824 | -0.8183
-0.42 | -0.14892 | -0.7884
-0.41 | -0.14144 | -0.7615
-0.4 | -0.13194 | -0.7252
-0.39 | -0.12476 | -0.6896
-0.38 | -0.11707 | -0.6637
-0.37 | -0.10989 | -0.6382
-0.36 | -0.10326 | -0.6089
-0.35 | -0.0961 | -0.5809
-0.34 | -0.08924 | -0.5539
-0.33 | -0.08363 | -0.5309
-0.32 | -0.07789 | -0.503
-0.31 | -0.07263 | -0.48168
-0.3 | -0.06805 | -0.46076
-0.29 | -0.06269 | -0.43818
-0.28 | -0.05846 | -0.41381
-0.27 | -0.05432 | -0.39475
-0.26 | -0.05017 | -0.37268
-0.25 | -0.047022 | -0.35235
-0.24 | -0.043451 | -0.3317
-0.23 | -0.039935 | -0.30979
-0.22 | -0.03692 | -0.29196
-0.21 | -0.03412 | -0.27364
-0.2 | -0.03134 | -0.25673
-0.19 | -0.028394 | -0.23877
-0.18 | -0.026131 | -0.22214
-0.17 | -0.023785 | -0.20776
-0.16 | -0.021454 | -0.19101
-0.15 | -0.01964 | -0.17589
-0.14 | -0.017739 | -0.16349
-0.13 | -0.016084 | -0.15054
-0.12 | -0.014427 | -0.13756
-0.11 | -0.01291 | -0.12543
-0.1 | -0.011415 | -0.11452
-0.09 | -0.010125 | -0.10491
-0.08 | -0.008805 | -0.09512
-0.07 | -0.007627 | -0.08653
-0.06 | -0.006501 | -0.07835
-0.05 | -0.005474 | -0.07066
-0.04 | -0.0043618 | -0.06359
-0.03 | -0.0032912 | -0.05742
-0.02 | -0.0022734 | -0.05243
-0.01 | -0.0011456 | -0.046389
0 | -3.8e-06 | -0.040228
0.01 | 0.0011566 | -0.035715
0.02 | 0.0024792 | -0.03129
0.03 | 0.0038188 | -0.026802
0.04 | 0.0054318 | -0.022196
0.05 | 0.007121 | -0.017478
0.06 | 0.009043 | -0.012719
0.07 | 0.011238 | -0.007145
0.08 | 0.013869 | -0.0009854
0.09 | 0.01663 | 0.006548
0.1 | 0.019754 | 0.015471
0.11 | 0.023276 | 0.02623
0.12 | 0.027634 | 0.039444
0.13 | 0.032348 | 0.055804
0.14 | 0.037522 | 0.07579
0.15 | 0.043596 | 0.10103
0.16 | 0.050781 | 0.13294
0.17 | 0.05778 | 0.17157
0.18 | 0.06668 | 0.21854
0.19 | 0.07691 | 0.27693
0.2 | 0.08836 | 0.34725
0.21 | 0.10186 | 0.43404
0.22 | 0.11649 | 0.53695
0.23 | 0.13327 | 0.6555
0.24 | 0.15225 | 0.8044
0.25 | 0.17396 | 0.9827
0.26 | 0.19729 | 1.1988
0.27 | 0.22378 | 1.4505
0.28 | 0.25356 | 1.7533
0.29 | 0.2873 | 2.1108
0.3 | 0.32639 | 2.5403
0.31 | 0.36834 | 3.0458
0.32 | 0.41644 | 3.6379
0.33 | 0.46964 | 4.3485
0.34 | 0.53268 | 5.1881
0.35 | 0.5881 | 6.115
0.36 | 0.6624 | 7.311
0.37 | 0.7524 | 8.722
0.38 | 0.8498 | 10.379
0.39 | 0.9611 | 12.326
0.4 | 1.0846 | 14.65
0.41 | 1.2326 | 17.435
0.42 | 1.3975 | 20.73
0.43 | 1.5826 | 24.655
0.44 | 1.8069 | 29.343
0.45 | 2.0646 | 34.951
0.46 | 2.3604 | 41.619
0.47 | 2.7328 | 49.599
0.48 | 3.1521 | 58.9
0.49 | 3.6611 | 70.09
0.5 | 4.2525 | 83.69