## Diode Characteristic (uA-mm)
VGS (V) | VDS = 0.000 V | VDS = 0.500 V
-1.25 | -5.708 | -14.966
-1.24 | -5.485 | -14.652
-1.23 | -5.291 | -14.143
-1.22 | -5.129 | -13.79
-1.21 | -4.9159 | -13.354
-1.2 | -4.7595 | -12.942
-1.19 | -4.5953 | -12.52
-1.18 | -4.4334 | -12.161
-1.17 | -4.2745 | -11.797
-1.16 | -4.1271 | -11.466
-1.15 | -3.9751 | -11.071
-1.14 | -3.8304 | -10.693
-1.13 | -3.704 | -10.401
-1.12 | -3.5669 | -10.105
-1.11 | -3.4475 | -9.751
-1.1 | -3.3329 | -9.455
-1.09 | -3.2088 | -9.172
-1.08 | -3.0801 | -8.868
-1.07 | -2.9779 | -8.581
-1.06 | -2.8678 | -8.322
-1.05 | -2.7609 | -8.058
-1.04 | -2.6757 | -7.802
-1.03 | -2.5765 | -7.544
-1.02 | -2.4788 | -7.354
-1.01 | -2.3901 | -7.08
-1 | -2.2987 | -6.831
-0.99 | -2.2185 | -6.63
-0.98 | -2.1299 | -6.437
-0.97 | -2.0465 | -6.229
-0.96 | -1.9698 | -6.047
-0.95 | -1.8935 | -5.84
-0.94 | -1.8181 | -5.641
-0.93 | -1.7471 | -5.42
-0.92 | -1.6761 | -5.254
-0.91 | -1.6121 | -5.09
-0.9 | -1.5539 | -4.8907
-0.89 | -1.4947 | -4.726
-0.88 | -1.436 | -4.5719
-0.87 | -1.377 | -4.4399
-0.86 | -1.3196 | -4.2616
-0.85 | -1.273 | -4.1302
-0.84 | -1.2109 | -3.9823
-0.83 | -1.1598 | -3.8528
-0.82 | -1.1102 | -3.6893
-0.81 | -1.066 | -3.5867
-0.8 | -1.0195 | -3.4511
-0.79 | -0.9812 | -3.3305
-0.78 | -0.9351 | -3.2221
-0.77 | -0.8963 | -3.1291
-0.76 | -0.8609 | -3.0028
-0.75 | -0.8234 | -2.8949
-0.74 | -0.7874 | -2.7873
-0.73 | -0.7527 | -2.7032
-0.72 | -0.7194 | -2.5898
-0.71 | -0.6889 | -2.5096
-0.7 | -0.6581 | -2.4191
-0.69 | -0.6284 | -2.3202
-0.68 | -0.601 | -2.2427
-0.67 | -0.5738 | -2.1488
-0.66 | -0.5459 | -2.0805
-0.65 | -0.5198 | -1.9978
-0.64 | -0.49975 | -1.9277
-0.63 | -0.47628 | -1.857
-0.62 | -0.4532 | -1.7756
-0.61 | -0.43108 | -1.7174
-0.6 | -0.4085 | -1.6466
-0.59 | -0.39105 | -1.5835
-0.58 | -0.36952 | -1.5222
-0.57 | -0.35 | -1.462
-0.56 | -0.33023 | -1.4105
-0.55 | -0.31436 | -1.3497
-0.54 | -0.29966 | -1.3017
-0.53 | -0.28479 | -1.247
-0.52 | -0.27094 | -1.1959
-0.51 | -0.25543 | -1.1474
-0.5 | -0.24052 | -1.1038
-0.49 | -0.22816 | -1.06
-0.48 | -0.21588 | -1.0207
-0.47 | -0.20304 | -0.9775
-0.46 | -0.19219 | -0.934
-0.45 | -0.18225 | -0.901
-0.44 | -0.17126 | -0.8645
-0.43 | -0.16164 | -0.8247
-0.42 | -0.1518 | -0.7996
-0.41 | -0.14355 | -0.7663
-0.4 | -0.13446 | -0.7366
-0.39 | -0.12578 | -0.6995
-0.38 | -0.11893 | -0.6681
-0.37 | -0.11192 | -0.6415
-0.36 | -0.10471 | -0.6158
-0.35 | -0.09806 | -0.5834
-0.34 | -0.09107 | -0.562
-0.33 | -0.08532 | -0.5307
-0.32 | -0.07963 | -0.5066
-0.31 | -0.07426 | -0.48482
-0.3 | -0.06914 | -0.46597
-0.29 | -0.06412 | -0.43727
-0.28 | -0.05979 | -0.41462
-0.27 | -0.05548 | -0.39224
-0.26 | -0.05135 | -0.36973
-0.25 | -0.047591 | -0.34983
-0.24 | -0.044068 | -0.3342
-0.23 | -0.040678 | -0.31358
-0.22 | -0.037338 | -0.29287
-0.21 | -0.034537 | -0.27451
-0.2 | -0.031815 | -0.25554
-0.19 | -0.029028 | -0.23989
-0.18 | -0.026462 | -0.22019
-0.17 | -0.024047 | -0.20604
-0.16 | -0.022021 | -0.19138
-0.15 | -0.019947 | -0.17634
-0.14 | -0.018084 | -0.1632
-0.13 | -0.016293 | -0.14916
-0.12 | -0.01463 | -0.13694
-0.11 | -0.012954 | -0.12562
-0.1 | -0.011628 | -0.11444
-0.09 | -0.010274 | -0.1031
-0.08 | -0.009019 | -0.09426
-0.07 | -0.007776 | -0.08516
-0.06 | -0.006631 | -0.07711
-0.05 | -0.005495 | -0.06921
-0.04 | -0.0044265 | -0.06256
-0.03 | -0.0033429 | -0.05631
-0.02 | -0.002287 | -0.05061
-0.01 | -0.0011483 | -0.044582
0 | 2.37e-05 | -0.039954
0.01 | 0.0011717 | -0.035267
0.02 | 0.0025322 | -0.030582
0.03 | 0.0038911 | -0.025964
0.04 | 0.0055063 | -0.02144
0.05 | 0.007229 | -0.016905
0.06 | 0.009168 | -0.012061
0.07 | 0.011298 | -0.006711
0.08 | 0.013765 | -0.0006965
0.09 | 0.01673 | 0.006523
0.1 | 0.019834 | 0.014895
0.11 | 0.023543 | 0.025064
0.12 | 0.027687 | 0.037766
0.13 | 0.032529 | 0.053729
0.14 | 0.037902 | 0.0728
0.15 | 0.043725 | 0.097
0.16 | 0.050864 | 0.12762
0.17 | 0.05813 | 0.16429
0.18 | 0.06674 | 0.20987
0.19 | 0.07729 | 0.26527
0.2 | 0.08813 | 0.33183
0.21 | 0.10157 | 0.41496
0.22 | 0.11692 | 0.51511
0.23 | 0.13323 | 0.6267
0.24 | 0.15187 | 0.7694
0.25 | 0.17236 | 0.9425
0.26 | 0.19674 | 1.1458
0.27 | 0.2241 | 1.3906
0.28 | 0.25367 | 1.6751
0.29 | 0.288 | 2.019
0.3 | 0.32547 | 2.4297
0.31 | 0.36808 | 2.9102
0.32 | 0.41675 | 3.4842
0.33 | 0.471 | 4.1612
0.34 | 0.53142 | 4.962
0.35 | 0.59 | 5.867
0.36 | 0.6659 | 6.968
0.37 | 0.7537 | 8.317
0.38 | 0.8526 | 9.897
0.39 | 0.9657 | 11.761
0.4 | 1.0907 | 13.982
0.41 | 1.2337 | 16.61
0.42 | 1.399 | 19.772
0.43 | 1.5928 | 23.468
0.44 | 1.8166 | 27.937
0.45 | 2.0745 | 33.215
0.46 | 2.374 | 39.628
0.47 | 2.7337 | 47.11
0.48 | 3.159 | 56.107
0.49 | 3.6458 | 66.64
0.5 | 4.2608 | 79.43