## Diode Characteristic (uA-mm)
VGS (V) | VDS = 0.000 V | VDS = 0.500 V
-1.25 | -7.952 | -21.786
-1.24 | -7.65 | -21.046
-1.23 | -7.368 | -20.393
-1.22 | -7.136 | -19.754
-1.21 | -6.849 | -19.012
-1.2 | -6.581 | -18.56
-1.19 | -6.318 | -17.916
-1.18 | -6.126 | -17.371
-1.17 | -5.906 | -16.73
-1.16 | -5.71 | -16.222
-1.15 | -5.468 | -15.812
-1.14 | -5.269 | -15.279
-1.13 | -5.062 | -14.755
-1.12 | -4.8872 | -14.299
-1.11 | -4.7094 | -13.844
-1.1 | -4.5245 | -13.425
-1.09 | -4.3693 | -12.947
-1.08 | -4.1937 | -12.491
-1.07 | -4.0476 | -12.085
-1.06 | -3.8879 | -11.718
-1.05 | -3.7552 | -11.355
-1.04 | -3.601 | -10.947
-1.03 | -3.46 | -10.637
-1.02 | -3.3322 | -10.269
-1.01 | -3.2159 | -9.95
-1 | -3.0917 | -9.626
-0.99 | -2.9572 | -9.273
-0.98 | -2.8362 | -8.98
-0.97 | -2.7101 | -8.644
-0.96 | -2.6015 | -8.373
-0.95 | -2.5019 | -8.087
-0.94 | -2.4081 | -7.804
-0.93 | -2.3156 | -7.577
-0.92 | -2.2163 | -7.294
-0.91 | -2.1265 | -7.043
-0.9 | -2.0307 | -6.811
-0.89 | -1.9422 | -6.565
-0.88 | -1.8691 | -6.346
-0.87 | -1.791 | -6.113
-0.86 | -1.7154 | -5.888
-0.85 | -1.6367 | -5.684
-0.84 | -1.5736 | -5.481
-0.83 | -1.5121 | -5.297
-0.82 | -1.4457 | -5.076
-0.81 | -1.3771 | -4.8758
-0.8 | -1.3202 | -4.7361
-0.79 | -1.2632 | -4.5834
-0.78 | -1.2051 | -4.3842
-0.77 | -1.1537 | -4.2585
-0.76 | -1.1015 | -4.0832
-0.75 | -1.0554 | -3.945
-0.74 | -1.0014 | -3.7839
-0.73 | -0.9671 | -3.6492
-0.72 | -0.9174 | -3.5181
-0.71 | -0.8754 | -3.3761
-0.7 | -0.8338 | -3.2497
-0.69 | -0.7938 | -3.1506
-0.68 | -0.7516 | -3.0191
-0.67 | -0.7157 | -2.9089
-0.66 | -0.6807 | -2.788
-0.65 | -0.654 | -2.6772
-0.64 | -0.6191 | -2.5627
-0.63 | -0.5891 | -2.4746
-0.62 | -0.5601 | -2.3682
-0.61 | -0.5284 | -2.2695
-0.6 | -0.5062 | -2.1844
-0.59 | -0.47996 | -2.0994
-0.58 | -0.45288 | -2.0269
-0.57 | -0.43395 | -1.9459
-0.56 | -0.41166 | -1.8599
-0.55 | -0.38779 | -1.7989
-0.54 | -0.36615 | -1.7186
-0.53 | -0.34723 | -1.6601
-0.52 | -0.32706 | -1.5907
-0.51 | -0.30957 | -1.5247
-0.5 | -0.29239 | -1.4534
-0.49 | -0.27653 | -1.3931
-0.48 | -0.26268 | -1.3363
-0.47 | -0.24677 | -1.2707
-0.46 | -0.23312 | -1.2237
-0.45 | -0.21812 | -1.1742
-0.44 | -0.20723 | -1.1185
-0.43 | -0.19505 | -1.0786
-0.42 | -0.18303 | -1.0294
-0.41 | -0.17076 | -0.9805
-0.4 | -0.16043 | -0.9338
-0.39 | -0.15055 | -0.8966
-0.38 | -0.1408 | -0.8639
-0.37 | -0.1324 | -0.8259
-0.36 | -0.12443 | -0.7868
-0.35 | -0.11522 | -0.7535
-0.34 | -0.10777 | -0.715
-0.33 | -0.10082 | -0.6836
-0.32 | -0.09329 | -0.6496
-0.31 | -0.08687 | -0.623
-0.3 | -0.08052 | -0.5936
-0.29 | -0.07466 | -0.5621
-0.28 | -0.06897 | -0.5394
-0.27 | -0.06431 | -0.5074
-0.26 | -0.05939 | -0.48053
-0.25 | -0.05531 | -0.45757
-0.24 | -0.05054 | -0.43535
-0.23 | -0.046806 | -0.41302
-0.22 | -0.042819 | -0.38639
-0.21 | -0.039611 | -0.36284
-0.2 | -0.036189 | -0.33874
-0.19 | -0.033229 | -0.31967
-0.18 | -0.030145 | -0.2984
-0.17 | -0.027599 | -0.27945
-0.16 | -0.025025 | -0.25959
-0.15 | -0.022581 | -0.24046
-0.14 | -0.020455 | -0.22312
-0.13 | -0.01848 | -0.20647
-0.12 | -0.016499 | -0.19033
-0.11 | -0.014738 | -0.175
-0.1 | -0.013056 | -0.16017
-0.09 | -0.011516 | -0.14614
-0.08 | -0.010069 | -0.13307
-0.07 | -0.008756 | -0.12126
-0.06 | -0.007388 | -0.11064
-0.05 | -0.00614 | -0.10094
-0.04 | -0.0049654 | -0.09103
-0.03 | -0.003808 | -0.08254
-0.02 | -0.0025461 | -0.07409
-0.01 | -0.0013627 | -0.06647
0 | -4.26e-05 | -0.05866
0.01 | 0.0013734 | -0.05201
0.02 | 0.0027762 | -0.045341
0.03 | 0.0044831 | -0.039564
0.04 | 0.006188 | -0.033198
0.05 | 0.008153 | -0.027228
0.06 | 0.010396 | -0.02081
0.07 | 0.013122 | -0.014389
0.08 | 0.016046 | -0.00692
0.09 | 0.019234 | 0.0011659
0.1 | 0.022884 | 0.010612
0.11 | 0.027323 | 0.022171
0.12 | 0.032085 | 0.03545
0.13 | 0.037557 | 0.052287
0.14 | 0.043748 | 0.07224
0.15 | 0.051361 | 0.09661
0.16 | 0.0585 | 0.12776
0.17 | 0.06747 | 0.16525
0.18 | 0.07831 | 0.21076
0.19 | 0.09057 | 0.26595
0.2 | 0.1042 | 0.33281
0.21 | 0.11986 | 0.41688
0.22 | 0.13685 | 0.51509
0.23 | 0.15737 | 0.6238
0.24 | 0.17923 | 0.7653
0.25 | 0.20496 | 0.9333
0.26 | 0.23372 | 1.1296
0.27 | 0.26515 | 1.368
0.28 | 0.30234 | 1.6449
0.29 | 0.34135 | 1.973
0.3 | 0.38523 | 2.3671
0.31 | 0.43714 | 2.8279
0.32 | 0.48945 | 3.3642
0.33 | 0.55596 | 3.9986
0.34 | 0.6155 | 4.7417
0.35 | 0.6909 | 5.6297
0.36 | 0.7804 | 6.607
0.37 | 0.8809 | 7.845
0.38 | 0.9946 | 9.286
0.39 | 1.1155 | 10.992
0.4 | 1.2561 | 12.992
0.41 | 1.4198 | 15.348
0.42 | 1.6065 | 18.181
0.43 | 1.8188 | 21.433
0.44 | 2.065 | 25.395
0.45 | 2.3475 | 30.043
0.46 | 2.6879 | 35.659
0.47 | 3.0814 | 42.152
0.48 | 3.5468 | 49.984
0.49 | 4.088 | 59
0.5 | 4.7489 | 69.84