## Diode Characteristic (uA-mm)
VGS (V) | VDS = 0.000 V | VDS = 0.500 V
-1.25 | -8.651 | -24.801
-1.24 | -8.298 | -24.112
-1.23 | -7.996 | -23.403
-1.22 | -7.679 | -22.655
-1.21 | -7.403 | -21.877
-1.2 | -7.138 | -21.133
-1.19 | -6.876 | -20.43
-1.18 | -6.615 | -19.708
-1.17 | -6.359 | -19.186
-1.16 | -6.135 | -18.592
-1.15 | -5.925 | -17.949
-1.14 | -5.697 | -17.332
-1.13 | -5.477 | -16.812
-1.12 | -5.276 | -16.289
-1.11 | -5.065 | -15.689
-1.1 | -4.8649 | -15.201
-1.09 | -4.6652 | -14.704
-1.08 | -4.5098 | -14.215
-1.07 | -4.3118 | -13.763
-1.06 | -4.1559 | -13.284
-1.05 | -3.9878 | -12.82
-1.04 | -3.8492 | -12.428
-1.03 | -3.684 | -12.01
-1.02 | -3.5355 | -11.565
-1.01 | -3.3903 | -11.239
-1 | -3.2563 | -10.867
-0.99 | -3.1236 | -10.454
-0.98 | -3.0126 | -10.086
-0.97 | -2.9062 | -9.764
-0.96 | -2.763 | -9.382
-0.95 | -2.6527 | -9.081
-0.94 | -2.5377 | -8.78
-0.93 | -2.4322 | -8.464
-0.92 | -2.3357 | -8.177
-0.91 | -2.2365 | -7.902
-0.9 | -2.1373 | -7.644
-0.89 | -2.0463 | -7.337
-0.88 | -1.9651 | -7.101
-0.87 | -1.8826 | -6.817
-0.86 | -1.7995 | -6.573
-0.85 | -1.7251 | -6.344
-0.84 | -1.6529 | -6.127
-0.83 | -1.5796 | -5.877
-0.82 | -1.5102 | -5.672
-0.81 | -1.433 | -5.476
-0.8 | -1.3685 | -5.209
-0.79 | -1.3121 | -5.05
-0.78 | -1.2577 | -4.8844
-0.77 | -1.1993 | -4.7265
-0.76 | -1.1449 | -4.5486
-0.75 | -1.0933 | -4.3348
-0.74 | -1.0473 | -4.1818
-0.73 | -0.9962 | -4.0329
-0.72 | -0.9463 | -3.8775
-0.71 | -0.902 | -3.733
-0.7 | -0.8609 | -3.5813
-0.69 | -0.8226 | -3.4463
-0.68 | -0.7799 | -3.2918
-0.67 | -0.7416 | -3.1669
-0.66 | -0.7016 | -3.0555
-0.65 | -0.6706 | -2.9131
-0.64 | -0.6353 | -2.8014
-0.63 | -0.6044 | -2.703
-0.62 | -0.5735 | -2.5887
-0.61 | -0.5425 | -2.482
-0.6 | -0.5145 | -2.3791
-0.59 | -0.49378 | -2.2814
-0.58 | -0.46855 | -2.2047
-0.57 | -0.43947 | -2.1108
-0.56 | -0.41775 | -2.0316
-0.55 | -0.39456 | -1.939
-0.54 | -0.37454 | -1.8545
-0.53 | -0.35352 | -1.7846
-0.52 | -0.33349 | -1.7084
-0.51 | -0.31486 | -1.6355
-0.5 | -0.2972 | -1.5741
-0.49 | -0.28222 | -1.499
-0.48 | -0.26635 | -1.4469
-0.47 | -0.25032 | -1.3787
-0.46 | -0.23486 | -1.3158
-0.45 | -0.22024 | -1.2571
-0.44 | -0.20815 | -1.2084
-0.43 | -0.19512 | -1.1629
-0.42 | -0.18329 | -1.097
-0.41 | -0.1706 | -1.055
-0.4 | -0.16077 | -1.0094
-0.39 | -0.15083 | -0.9664
-0.38 | -0.14094 | -0.9192
-0.37 | -0.13178 | -0.8794
-0.36 | -0.1237 | -0.8385
-0.35 | -0.11522 | -0.7967
-0.34 | -0.1075 | -0.7624
-0.33 | -0.10074 | -0.7302
-0.32 | -0.09398 | -0.6901
-0.31 | -0.0869 | -0.6552
-0.3 | -0.0808 | -0.6273
-0.29 | -0.07482 | -0.5951
-0.28 | -0.06985 | -0.5696
-0.27 | -0.06441 | -0.5394
-0.26 | -0.05967 | -0.5112
-0.25 | -0.05512 | -0.4887
-0.24 | -0.05049 | -0.46459
-0.23 | -0.046988 | -0.4426
-0.22 | -0.042924 | -0.41184
-0.21 | -0.03954 | -0.38969
-0.2 | -0.036331 | -0.36858
-0.19 | -0.033193 | -0.34649
-0.18 | -0.030153 | -0.32521
-0.17 | -0.027398 | -0.30125
-0.16 | -0.024875 | -0.28197
-0.15 | -0.022518 | -0.26111
-0.14 | -0.020356 | -0.24196
-0.13 | -0.018332 | -0.22302
-0.12 | -0.016449 | -0.20676
-0.11 | -0.014808 | -0.19056
-0.1 | -0.013014 | -0.17525
-0.09 | -0.011542 | -0.16002
-0.08 | -0.010055 | -0.14633
-0.07 | -0.008707 | -0.13274
-0.06 | -0.007391 | -0.12172
-0.05 | -0.006125 | -0.10963
-0.04 | -0.0049235 | -0.09836
-0.03 | -0.0036928 | -0.08927
-0.02 | -0.0025485 | -0.08082
-0.01 | -0.001289 | -0.07161
0 | -5.82e-05 | -0.06273
0.01 | 0.0013401 | -0.05605
0.02 | 0.0027492 | -0.048772
0.03 | 0.0044164 | -0.041715
0.04 | 0.006095 | -0.035817
0.05 | 0.008092 | -0.029749
0.06 | 0.01051 | -0.022846
0.07 | 0.013019 | -0.01637
0.08 | 0.015834 | -0.009023
0.09 | 0.019062 | -0.0008817
0.1 | 0.023009 | 0.008272
0.11 | 0.027231 | 0.019651
0.12 | 0.03199 | 0.032625
0.13 | 0.037506 | 0.048505
0.14 | 0.04421 | 0.06711
0.15 | 0.051483 | 0.09091
0.16 | 0.05867 | 0.11962
0.17 | 0.06867 | 0.15583
0.18 | 0.07919 | 0.19885
0.19 | 0.09157 | 0.2509
0.2 | 0.10543 | 0.31491
0.21 | 0.12202 | 0.39073
0.22 | 0.14014 | 0.48271
0.23 | 0.15981 | 0.586
0.24 | 0.18318 | 0.7135
0.25 | 0.20798 | 0.8733
0.26 | 0.23831 | 1.0584
0.27 | 0.27026 | 1.2777
0.28 | 0.30527 | 1.5314
0.29 | 0.34576 | 1.8337
0.3 | 0.39238 | 2.1993
0.31 | 0.44463 | 2.6185
0.32 | 0.50361 | 3.1167
0.33 | 0.56694 | 3.7006
0.34 | 0.6308 | 4.3778
0.35 | 0.7141 | 5.182
0.36 | 0.801 | 6.068
0.37 | 0.906 | 7.192
0.38 | 1.0242 | 8.501
0.39 | 1.1473 | 10.032
0.4 | 1.2999 | 11.825
0.41 | 1.4675 | 13.915
0.42 | 1.6632 | 16.45
0.43 | 1.8793 | 19.409
0.44 | 2.1335 | 22.903
0.45 | 2.4222 | 26.959
0.46 | 2.769 | 31.908
0.47 | 3.1738 | 37.652
0.48 | 3.6544 | 44.476
0.49 | 4.2142 | 52.571
0.5 | 4.8896 | 62.05