## Diode Characteristic (uA-mm)
VGS (V) | VDS = 0.000 V | VDS = 0.500 V
-1.25 | -9.049 | -25.752
-1.24 | -8.672 | -24.918
-1.23 | -8.378 | -24.073
-1.22 | -8.054 | -23.263
-1.21 | -7.742 | -22.53
-1.2 | -7.411 | -21.747
-1.19 | -7.168 | -21.032
-1.18 | -6.891 | -20.41
-1.17 | -6.605 | -19.701
-1.16 | -6.373 | -19.037
-1.15 | -6.107 | -18.449
-1.14 | -5.862 | -17.886
-1.13 | -5.653 | -17.323
-1.12 | -5.447 | -16.698
-1.11 | -5.232 | -16.02
-1.1 | -5.0085 | -15.544
-1.09 | -4.8278 | -15
-1.08 | -4.6267 | -14.486
-1.07 | -4.4611 | -14.016
-1.06 | -4.2755 | -13.533
-1.05 | -4.1082 | -13.131
-1.04 | -3.9418 | -12.602
-1.03 | -3.7714 | -12.142
-1.02 | -3.6149 | -11.822
-1.01 | -3.4808 | -11.409
-1 | -3.3381 | -10.962
-0.99 | -3.2154 | -10.575
-0.98 | -3.0684 | -10.202
-0.97 | -2.9418 | -9.829
-0.96 | -2.8267 | -9.502
-0.95 | -2.6981 | -9.187
-0.94 | -2.5947 | -8.874
-0.93 | -2.4804 | -8.578
-0.92 | -2.3767 | -8.169
-0.91 | -2.2849 | -7.922
-0.9 | -2.1897 | -7.662
-0.89 | -2.0901 | -7.362
-0.88 | -2.0027 | -7.136
-0.87 | -1.9115 | -6.856
-0.86 | -1.831 | -6.661
-0.85 | -1.7509 | -6.318
-0.84 | -1.672 | -6.112
-0.83 | -1.6 | -5.902
-0.82 | -1.5254 | -5.633
-0.81 | -1.4559 | -5.48
-0.8 | -1.3931 | -5.24
-0.79 | -1.3241 | -5.059
-0.78 | -1.2736 | -4.8693
-0.77 | -1.2114 | -4.6661
-0.76 | -1.1536 | -4.4892
-0.75 | -1.0991 | -4.3421
-0.74 | -1.0509 | -4.1751
-0.73 | -0.9957 | -4.0288
-0.72 | -0.9551 | -3.8502
-0.71 | -0.9106 | -3.7033
-0.7 | -0.8697 | -3.5464
-0.69 | -0.8289 | -3.3876
-0.68 | -0.786 | -3.2649
-0.67 | -0.7483 | -3.15
-0.66 | -0.7064 | -3.0158
-0.65 | -0.675 | -2.8813
-0.64 | -0.6376 | -2.801
-0.63 | -0.6075 | -2.6685
-0.62 | -0.5737 | -2.5744
-0.61 | -0.5415 | -2.4432
-0.6 | -0.5151 | -2.3659
-0.59 | -0.4922 | -2.2645
-0.58 | -0.46447 | -2.1692
-0.57 | -0.43647 | -2.0722
-0.56 | -0.41526 | -1.9748
-0.55 | -0.39513 | -1.8887
-0.54 | -0.37451 | -1.8232
-0.53 | -0.35446 | -1.7413
-0.52 | -0.33465 | -1.6653
-0.51 | -0.31604 | -1.6034
-0.5 | -0.29657 | -1.5466
-0.49 | -0.27907 | -1.4581
-0.48 | -0.26368 | -1.3976
-0.47 | -0.25035 | -1.3304
-0.46 | -0.23313 | -1.2761
-0.45 | -0.22019 | -1.2129
-0.44 | -0.20695 | -1.1698
-0.43 | -0.19536 | -1.1151
-0.42 | -0.18361 | -1.0553
-0.41 | -0.17218 | -1.0145
-0.4 | -0.15933 | -0.9659
-0.39 | -0.14955 | -0.9291
-0.38 | -0.14013 | -0.8824
-0.37 | -0.13027 | -0.8394
-0.36 | -0.12158 | -0.8074
-0.35 | -0.11264 | -0.7608
-0.34 | -0.10574 | -0.7262
-0.33 | -0.10014 | -0.6854
-0.32 | -0.09221 | -0.6626
-0.31 | -0.0856 | -0.6305
-0.3 | -0.07957 | -0.5985
-0.29 | -0.07368 | -0.5675
-0.28 | -0.0682 | -0.5377
-0.27 | -0.06306 | -0.5148
-0.26 | -0.05806 | -0.48357
-0.25 | -0.05401 | -0.46368
-0.24 | -0.050492 | -0.43721
-0.23 | -0.046351 | -0.41313
-0.22 | -0.042554 | -0.39018
-0.21 | -0.03886 | -0.36564
-0.2 | -0.03528 | -0.3433
-0.19 | -0.032612 | -0.32486
-0.18 | -0.029776 | -0.30191
-0.17 | -0.027152 | -0.28096
-0.16 | -0.024444 | -0.26465
-0.15 | -0.022263 | -0.24408
-0.14 | -0.020161 | -0.22646
-0.13 | -0.018108 | -0.20774
-0.12 | -0.016207 | -0.19401
-0.11 | -0.014447 | -0.17769
-0.1 | -0.012939 | -0.16281
-0.09 | -0.01125 | -0.15038
-0.08 | -0.00996 | -0.13685
-0.07 | -0.008567 | -0.12539
-0.06 | -0.007308 | -0.11404
-0.05 | -0.006021 | -0.10358
-0.04 | -0.0048399 | -0.09469
-0.03 | -0.0037012 | -0.0851
-0.02 | -0.0024956 | -0.07648
-0.01 | -0.0013221 | -0.06861
0 | -3.76e-05 | -0.05986
0.01 | 0.0013739 | -0.0537
0.02 | 0.0027507 | -0.046983
0.03 | 0.0043817 | -0.040323
0.04 | 0.006176 | -0.034857
0.05 | 0.008104 | -0.028568
0.06 | 0.010338 | -0.022549
0.07 | 0.01288 | -0.015592
0.08 | 0.015914 | -0.008856
0.09 | 0.019107 | -0.0004158
0.1 | 0.022744 | 0.009121
0.11 | 0.027185 | 0.020259
0.12 | 0.032318 | 0.034038
0.13 | 0.037902 | 0.050228
0.14 | 0.044024 | 0.07001
0.15 | 0.05141 | 0.09461
0.16 | 0.05919 | 0.12512
0.17 | 0.06816 | 0.16274
0.18 | 0.07988 | 0.20794
0.19 | 0.09167 | 0.26391
0.2 | 0.10609 | 0.33053
0.21 | 0.12196 | 0.41217
0.22 | 0.14045 | 0.51018
0.23 | 0.16066 | 0.6211
0.24 | 0.18401 | 0.763
0.25 | 0.21059 | 0.9299
0.26 | 0.24057 | 1.1295
0.27 | 0.27443 | 1.3646
0.28 | 0.31176 | 1.645
0.29 | 0.35224 | 1.9748
0.3 | 0.39997 | 2.3635
0.31 | 0.45452 | 2.8236
0.32 | 0.51163 | 3.3723
0.33 | 0.5684 | 4.0006
0.34 | 0.6461 | 4.7634
0.35 | 0.7297 | 5.6462
0.36 | 0.8229 | 6.62
0.37 | 0.9265 | 7.863
0.38 | 1.0424 | 9.31
0.39 | 1.179 | 11.017
0.4 | 1.3287 | 12.988
0.41 | 1.4996 | 15.36
0.42 | 1.6896 | 18.182
0.43 | 1.9162 | 21.502
0.44 | 2.1782 | 25.39
0.45 | 2.4659 | 30.04
0.46 | 2.828 | 35.569
0.47 | 3.236 | 42.04
0.48 | 3.7249 | 49.817
0.49 | 4.2955 | 58.88
0.5 | 4.9754 | 69.57