## Diode Characteristic (uA-mm)
VGS (V) | VDS = 0.000 V | VDS = 0.500 V
-1.25 | -8.769 | -24.907
-1.24 | -8.411 | -24.117
-1.23 | -8.056 | -23.313
-1.22 | -7.733 | -22.542
-1.21 | -7.472 | -21.837
-1.2 | -7.176 | -21.16
-1.19 | -6.919 | -20.475
-1.18 | -6.644 | -19.795
-1.17 | -6.411 | -19.131
-1.16 | -6.173 | -18.505
-1.15 | -5.917 | -17.968
-1.14 | -5.697 | -17.348
-1.13 | -5.463 | -16.712
-1.12 | -5.273 | -16.202
-1.11 | -5.054 | -15.647
-1.1 | -4.8474 | -15.101
-1.09 | -4.6682 | -14.574
-1.08 | -4.4954 | -14.027
-1.07 | -4.2955 | -13.607
-1.06 | -4.107 | -13.166
-1.05 | -3.9676 | -12.74
-1.04 | -3.8186 | -12.326
-1.03 | -3.6675 | -11.928
-1.02 | -3.5098 | -11.523
-1.01 | -3.3851 | -11.087
-1 | -3.2483 | -10.635
-0.99 | -3.1116 | -10.339
-0.98 | -2.9825 | -9.996
-0.97 | -2.8517 | -9.618
-0.96 | -2.7422 | -9.234
-0.95 | -2.6225 | -8.936
-0.94 | -2.5127 | -8.624
-0.93 | -2.4185 | -8.335
-0.92 | -2.3006 | -8.002
-0.91 | -2.2146 | -7.767
-0.9 | -2.1203 | -7.484
-0.89 | -2.0292 | -7.166
-0.88 | -1.9437 | -6.982
-0.87 | -1.8681 | -6.7
-0.86 | -1.7837 | -6.459
-0.85 | -1.7044 | -6.191
-0.84 | -1.6245 | -6.008
-0.83 | -1.5593 | -5.749
-0.82 | -1.484 | -5.549
-0.81 | -1.4188 | -5.34
-0.8 | -1.3531 | -5.141
-0.79 | -1.2946 | -4.935
-0.78 | -1.2422 | -4.7741
-0.77 | -1.1856 | -4.569
-0.76 | -1.1293 | -4.4079
-0.75 | -1.0791 | -4.2339
-0.74 | -1.0182 | -4.097
-0.73 | -0.9744 | -3.9126
-0.72 | -0.9268 | -3.7534
-0.71 | -0.8821 | -3.6194
-0.7 | -0.8412 | -3.4656
-0.69 | -0.7961 | -3.3344
-0.68 | -0.763 | -3.1861
-0.67 | -0.7254 | -3.0753
-0.66 | -0.6891 | -2.9595
-0.65 | -0.6517 | -2.8385
-0.64 | -0.6196 | -2.7091
-0.63 | -0.5863 | -2.5941
-0.62 | -0.5572 | -2.4958
-0.61 | -0.5344 | -2.4108
-0.6 | -0.5078 | -2.3094
-0.59 | -0.48509 | -2.2009
-0.58 | -0.45776 | -2.1078
-0.57 | -0.43477 | -2.0211
-0.56 | -0.41262 | -1.9429
-0.55 | -0.38953 | -1.8632
-0.54 | -0.36539 | -1.7858
-0.53 | -0.34861 | -1.7124
-0.52 | -0.33024 | -1.6369
-0.51 | -0.31138 | -1.5711
-0.5 | -0.29429 | -1.5007
-0.49 | -0.27576 | -1.4349
-0.48 | -0.26009 | -1.3734
-0.47 | -0.24515 | -1.3121
-0.46 | -0.23079 | -1.2571
-0.45 | -0.21695 | -1.2017
-0.44 | -0.20474 | -1.1521
-0.43 | -0.19081 | -1.0966
-0.42 | -0.18022 | -1.0575
-0.41 | -0.16825 | -1.01
-0.4 | -0.15794 | -0.9582
-0.39 | -0.14804 | -0.9179
-0.38 | -0.13914 | -0.8734
-0.37 | -0.12959 | -0.8353
-0.36 | -0.12167 | -0.798
-0.35 | -0.11309 | -0.7596
-0.34 | -0.10576 | -0.7272
-0.33 | -0.09841 | -0.6894
-0.32 | -0.09142 | -0.6605
-0.31 | -0.08513 | -0.6257
-0.3 | -0.07848 | -0.5941
-0.29 | -0.07341 | -0.5648
-0.28 | -0.06744 | -0.5349
-0.27 | -0.06308 | -0.5123
-0.26 | -0.05784 | -0.48296
-0.25 | -0.053 | -0.45908
-0.24 | -0.049842 | -0.43426
-0.23 | -0.045616 | -0.41124
-0.22 | -0.041817 | -0.38721
-0.21 | -0.038386 | -0.36522
-0.2 | -0.035296 | -0.34176
-0.19 | -0.031943 | -0.32046
-0.18 | -0.029361 | -0.30214
-0.17 | -0.026823 | -0.27984
-0.16 | -0.024238 | -0.2635
-0.15 | -0.02204 | -0.24561
-0.14 | -0.01984 | -0.22708
-0.13 | -0.01771 | -0.21085
-0.12 | -0.015954 | -0.19455
-0.11 | -0.01436 | -0.17833
-0.1 | -0.012628 | -0.16501
-0.09 | -0.011127 | -0.15076
-0.08 | -0.009748 | -0.13785
-0.07 | -0.008429 | -0.12525
-0.06 | -0.007097 | -0.11615
-0.05 | -0.005977 | -0.10491
-0.04 | -0.0048094 | -0.09549
-0.03 | -0.003629 | -0.0862
-0.02 | -0.0024705 | -0.07721
-0.01 | -0.0013029 | -0.06906
0 | -4.82e-05 | -0.06181
0.01 | 0.0013272 | -0.05542
0.02 | 0.0027255 | -0.048546
0.03 | 0.0043689 | -0.041716
0.04 | 0.006105 | -0.035919
0.05 | 0.008058 | -0.029926
0.06 | 0.010219 | -0.023272
0.07 | 0.012985 | -0.016344
0.08 | 0.015767 | -0.009299
0.09 | 0.019049 | -0.0007116
0.1 | 0.022673 | 0.008775
0.11 | 0.027086 | 0.019906
0.12 | 0.03212 | 0.033585
0.13 | 0.037664 | 0.050144
0.14 | 0.044035 | 0.06969
0.15 | 0.051444 | 0.0945
0.16 | 0.05917 | 0.12475
0.17 | 0.06865 | 0.16192
0.18 | 0.07965 | 0.20658
0.19 | 0.0925 | 0.26171
0.2 | 0.10599 | 0.32856
0.21 | 0.12262 | 0.40976
0.22 | 0.1402 | 0.50647
0.23 | 0.16099 | 0.6174
0.24 | 0.1843 | 0.7543
0.25 | 0.20993 | 0.9235
0.26 | 0.23992 | 1.1206
0.27 | 0.27141 | 1.3487
0.28 | 0.30924 | 1.6245
0.29 | 0.35111 | 1.9446
0.3 | 0.3983 | 2.3333
0.31 | 0.44962 | 2.7846
0.32 | 0.509 | 3.3119
0.33 | 0.5705 | 3.9339
0.34 | 0.6438 | 4.6644
0.35 | 0.7262 | 5.5216
0.36 | 0.8207 | 6.487
0.37 | 0.9279 | 7.682
0.38 | 1.0464 | 9.101
0.39 | 1.1748 | 10.746
0.4 | 1.3235 | 12.678
0.41 | 1.4944 | 14.943
0.42 | 1.6799 | 17.677
0.43 | 1.9084 | 20.885
0.44 | 2.1667 | 24.618
0.45 | 2.4623 | 29.113
0.46 | 2.8015 | 34.477
0.47 | 3.2062 | 40.755
0.48 | 3.6937 | 48.139
0.49 | 4.2345 | 56.92
0.5 | 4.9207 | 67.3