## Diode Characteristic (uA-mm)
VGS (V) | VDS = 0.000 V | VDS = 0.500 V
-1.25 | -9.359 | -26.772
-1.24 | -8.996 | -25.792
-1.23 | -8.614 | -24.957
-1.22 | -8.317 | -24.168
-1.21 | -8.004 | -23.477
-1.2 | -7.673 | -22.709
-1.19 | -7.38 | -21.924
-1.18 | -7.108 | -21.194
-1.17 | -6.815 | -20.481
-1.16 | -6.575 | -19.871
-1.15 | -6.327 | -19.142
-1.14 | -6.05 | -18.489
-1.13 | -5.83 | -17.843
-1.12 | -5.582 | -17.343
-1.11 | -5.352 | -16.747
-1.1 | -5.142 | -16.136
-1.09 | -4.9933 | -15.637
-1.08 | -4.7723 | -15.117
-1.07 | -4.5588 | -14.514
-1.06 | -4.3962 | -14.146
-1.05 | -4.2178 | -13.621
-1.04 | -4.0613 | -13.213
-1.03 | -3.8644 | -12.757
-1.02 | -3.7118 | -12.329
-1.01 | -3.6086 | -11.802
-1 | -3.4368 | -11.404
-0.99 | -3.3117 | -11.005
-0.98 | -3.1653 | -10.68
-0.97 | -3.0281 | -10.281
-0.96 | -2.895 | -9.945
-0.95 | -2.7604 | -9.588
-0.94 | -2.6395 | -9.241
-0.93 | -2.5477 | -8.916
-0.92 | -2.4375 | -8.59
-0.91 | -2.3408 | -8.306
-0.9 | -2.2373 | -7.994
-0.89 | -2.1574 | -7.744
-0.88 | -2.0519 | -7.452
-0.87 | -1.9666 | -7.161
-0.86 | -1.8709 | -6.889
-0.85 | -1.7904 | -6.633
-0.84 | -1.7182 | -6.402
-0.83 | -1.6313 | -6.142
-0.82 | -1.5631 | -5.956
-0.81 | -1.495 | -5.693
-0.8 | -1.4375 | -5.492
-0.79 | -1.37 | -5.294
-0.78 | -1.3064 | -5.064
-0.77 | -1.2441 | -4.8707
-0.76 | -1.1938 | -4.7082
-0.75 | -1.1372 | -4.5306
-0.74 | -1.0791 | -4.336
-0.73 | -1.0376 | -4.1962
-0.72 | -0.9896 | -4.0186
-0.71 | -0.9442 | -3.8551
-0.7 | -0.8959 | -3.7195
-0.69 | -0.8498 | -3.5629
-0.68 | -0.7985 | -3.4439
-0.67 | -0.7611 | -3.2828
-0.66 | -0.7312 | -3.1589
-0.65 | -0.6946 | -3.0382
-0.64 | -0.6557 | -2.9203
-0.63 | -0.6217 | -2.7931
-0.62 | -0.5948 | -2.6733
-0.61 | -0.5628 | -2.5631
-0.6 | -0.5333 | -2.4788
-0.59 | -0.5075 | -2.3714
-0.58 | -0.48256 | -2.2932
-0.57 | -0.45892 | -2.1762
-0.56 | -0.43395 | -2.0869
-0.55 | -0.40854 | -1.9787
-0.54 | -0.38731 | -1.9022
-0.53 | -0.36563 | -1.8256
-0.52 | -0.34359 | -1.756
-0.51 | -0.32544 | -1.6781
-0.5 | -0.30659 | -1.6102
-0.49 | -0.28883 | -1.5374
-0.48 | -0.27245 | -1.4704
-0.47 | -0.25635 | -1.4054
-0.46 | -0.24287 | -1.3478
-0.45 | -0.22774 | -1.2919
-0.44 | -0.21506 | -1.2263
-0.43 | -0.20246 | -1.1812
-0.42 | -0.18979 | -1.1261
-0.41 | -0.17827 | -1.0706
-0.4 | -0.16722 | -1.0212
-0.39 | -0.1552 | -0.974
-0.38 | -0.14524 | -0.9387
-0.37 | -0.13653 | -0.8919
-0.36 | -0.12647 | -0.8503
-0.35 | -0.11832 | -0.815
-0.34 | -0.11027 | -0.7777
-0.33 | -0.10255 | -0.7351
-0.32 | -0.09557 | -0.7008
-0.31 | -0.08838 | -0.6698
-0.3 | -0.08149 | -0.6327
-0.29 | -0.0761 | -0.604
-0.28 | -0.06992 | -0.5692
-0.27 | -0.06522 | -0.5471
-0.26 | -0.05993 | -0.522
-0.25 | -0.05552 | -0.49011
-0.24 | -0.0511 | -0.47069
-0.23 | -0.047126 | -0.44191
-0.22 | -0.043398 | -0.41959
-0.21 | -0.039937 | -0.39352
-0.2 | -0.036382 | -0.37129
-0.19 | -0.033279 | -0.34631
-0.18 | -0.030317 | -0.32615
-0.17 | -0.027533 | -0.30491
-0.16 | -0.025166 | -0.28391
-0.15 | -0.022448 | -0.26378
-0.14 | -0.02037 | -0.24254
-0.13 | -0.018366 | -0.22349
-0.12 | -0.016537 | -0.20761
-0.11 | -0.014676 | -0.19332
-0.1 | -0.013086 | -0.17645
-0.09 | -0.011529 | -0.16279
-0.08 | -0.010058 | -0.14862
-0.07 | -0.008649 | -0.13433
-0.06 | -0.007404 | -0.12203
-0.05 | -0.006171 | -0.11051
-0.04 | -0.0049363 | -0.10006
-0.03 | -0.0036934 | -0.0905
-0.02 | -0.0025367 | -0.0815
-0.01 | -0.0012938 | -0.07251
0 | 1.25e-05 | -0.06362
0.01 | 0.0013113 | -0.05686
0.02 | 0.0028325 | -0.05013
0.03 | 0.0043975 | -0.043446
0.04 | 0.006137 | -0.036483
0.05 | 0.00819 | -0.030306
0.06 | 0.010499 | -0.023858
0.07 | 0.013021 | -0.01738
0.08 | 0.015915 | -0.0096
0.09 | 0.019429 | -0.0008138
0.1 | 0.023204 | 0.008663
0.11 | 0.027451 | 0.019867
0.12 | 0.032385 | 0.033078
0.13 | 0.038196 | 0.049538
0.14 | 0.044816 | 0.06877
0.15 | 0.052079 | 0.09244
0.16 | 0.05905 | 0.12312
0.17 | 0.06927 | 0.15976
0.18 | 0.08 | 0.20398
0.19 | 0.09289 | 0.25597
0.2 | 0.10727 | 0.32055
0.21 | 0.12297 | 0.40281
0.22 | 0.14208 | 0.49663
0.23 | 0.16202 | 0.6043
0.24 | 0.18594 | 0.7415
0.25 | 0.21347 | 0.9065
0.26 | 0.24259 | 1.0918
0.27 | 0.27685 | 1.3223
0.28 | 0.31292 | 1.5896
0.29 | 0.35635 | 1.9037
0.3 | 0.40441 | 2.2859
0.31 | 0.45756 | 2.7269
0.32 | 0.51659 | 3.246
0.33 | 0.5713 | 3.851
0.34 | 0.6464 | 4.5707
0.35 | 0.7308 | 5.4191
0.36 | 0.8241 | 6.339
0.37 | 0.9312 | 7.522
0.38 | 1.049 | 8.896
0.39 | 1.1813 | 10.504
0.4 | 1.33 | 12.405
0.41 | 1.5053 | 14.66
0.42 | 1.7014 | 17.324
0.43 | 1.9227 | 20.401
0.44 | 2.1892 | 24.12
0.45 | 2.494 | 28.495
0.46 | 2.843 | 33.779
0.47 | 3.2428 | 39.869
0.48 | 3.7332 | 47.156
0.49 | 4.3053 | 55.822
0.5 | 4.9855 | 65.8