## Diode Characteristic (uA-mm)
VGS (V) | VDS = 0.000 V | VDS = 0.500 V
-1.25 | -8.792 | -25.515
-1.24 | -8.481 | -24.723
-1.23 | -8.082 | -23.98
-1.22 | -7.777 | -23.141
-1.21 | -7.526 | -22.347
-1.2 | -7.214 | -21.676
-1.19 | -6.919 | -21.03
-1.18 | -6.663 | -20.22
-1.17 | -6.408 | -19.525
-1.16 | -6.147 | -18.902
-1.15 | -5.903 | -18.313
-1.14 | -5.681 | -17.666
-1.13 | -5.46 | -17.093
-1.12 | -5.216 | -16.501
-1.11 | -5.037 | -15.955
-1.1 | -4.8294 | -15.339
-1.09 | -4.6251 | -14.88
-1.08 | -4.4327 | -14.324
-1.07 | -4.2616 | -13.872
-1.06 | -4.0739 | -13.458
-1.05 | -3.9011 | -12.982
-1.04 | -3.7484 | -12.53
-1.03 | -3.6186 | -12.088
-1.02 | -3.4597 | -11.637
-1.01 | -3.3112 | -11.212
-1 | -3.1645 | -10.873
-0.99 | -3.0448 | -10.514
-0.98 | -2.9213 | -10.099
-0.97 | -2.8011 | -9.754
-0.96 | -2.6861 | -9.407
-0.95 | -2.5669 | -9.062
-0.94 | -2.4651 | -8.734
-0.93 | -2.3525 | -8.409
-0.92 | -2.2519 | -8.128
-0.91 | -2.1594 | -7.819
-0.9 | -2.0809 | -7.532
-0.89 | -1.9916 | -7.251
-0.88 | -1.9058 | -6.965
-0.87 | -1.8161 | -6.739
-0.86 | -1.7287 | -6.503
-0.85 | -1.65 | -6.249
-0.84 | -1.5807 | -6.015
-0.83 | -1.509 | -5.775
-0.82 | -1.4347 | -5.566
-0.81 | -1.37 | -5.362
-0.8 | -1.3066 | -5.145
-0.79 | -1.2522 | -4.969
-0.78 | -1.1936 | -4.7667
-0.77 | -1.1328 | -4.5855
-0.76 | -1.0848 | -4.4101
-0.75 | -1.0311 | -4.2036
-0.74 | -0.9792 | -4.0685
-0.73 | -0.9327 | -3.9176
-0.72 | -0.8889 | -3.7725
-0.71 | -0.8438 | -3.605
-0.7 | -0.8114 | -3.4731
-0.69 | -0.7638 | -3.3262
-0.68 | -0.7276 | -3.1924
-0.67 | -0.6927 | -3.0603
-0.66 | -0.6577 | -2.937
-0.65 | -0.6245 | -2.8249
-0.64 | -0.5903 | -2.6921
-0.63 | -0.5641 | -2.5925
-0.62 | -0.5359 | -2.487
-0.61 | -0.506 | -2.3863
-0.6 | -0.48367 | -2.2738
-0.59 | -0.45835 | -2.1749
-0.58 | -0.43603 | -2.1034
-0.57 | -0.41246 | -1.9996
-0.56 | -0.38875 | -1.9229
-0.55 | -0.36758 | -1.8331
-0.54 | -0.34876 | -1.7759
-0.53 | -0.32772 | -1.6854
-0.52 | -0.31106 | -1.6222
-0.51 | -0.29452 | -1.5465
-0.5 | -0.27667 | -1.4729
-0.49 | -0.26175 | -1.4147
-0.48 | -0.24765 | -1.3632
-0.47 | -0.23262 | -1.2995
-0.46 | -0.21864 | -1.2385
-0.45 | -0.20537 | -1.1867
-0.44 | -0.19374 | -1.137
-0.43 | -0.1822 | -1.0846
-0.42 | -0.1706 | -1.0401
-0.41 | -0.15976 | -0.9893
-0.4 | -0.1499 | -0.9447
-0.39 | -0.14043 | -0.8988
-0.38 | -0.13031 | -0.8473
-0.37 | -0.12277 | -0.8123
-0.36 | -0.11522 | -0.7835
-0.35 | -0.10679 | -0.7389
-0.34 | -0.0996 | -0.6988
-0.33 | -0.09313 | -0.671
-0.32 | -0.08698 | -0.637
-0.31 | -0.08081 | -0.6084
-0.3 | -0.07454 | -0.5757
-0.29 | -0.06977 | -0.5515
-0.28 | -0.06451 | -0.5224
-0.27 | -0.05947 | -0.49931
-0.26 | -0.0554 | -0.47407
-0.25 | -0.05073 | -0.44864
-0.24 | -0.047612 | -0.42389
-0.23 | -0.043536 | -0.40211
-0.22 | -0.039952 | -0.38165
-0.21 | -0.036745 | -0.35609
-0.2 | -0.033846 | -0.33273
-0.19 | -0.030857 | -0.31591
-0.18 | -0.028202 | -0.29768
-0.17 | -0.025696 | -0.27708
-0.16 | -0.023461 | -0.2584
-0.15 | -0.021053 | -0.23901
-0.14 | -0.018851 | -0.22409
-0.13 | -0.017033 | -0.20642
-0.12 | -0.015452 | -0.18985
-0.11 | -0.013728 | -0.17674
-0.1 | -0.012157 | -0.16238
-0.09 | -0.010804 | -0.1491
-0.08 | -0.009552 | -0.13575
-0.07 | -0.008108 | -0.12488
-0.06 | -0.006909 | -0.11429
-0.05 | -0.005754 | -0.10268
-0.04 | -0.0046122 | -0.09396
-0.03 | -0.0034872 | -0.08413
-0.02 | -0.0023998 | -0.07581
-0.01 | -0.0012076 | -0.06796
0 | 5.2e-06 | -0.06109
0.01 | 0.0012302 | -0.05346
0.02 | 0.0025974 | -0.047644
0.03 | 0.0041047 | -0.041788
0.04 | 0.005717 | -0.035398
0.05 | 0.007667 | -0.029585
0.06 | 0.009825 | -0.023623
0.07 | 0.012133 | -0.016986
0.08 | 0.014781 | -0.009738
0.09 | 0.018004 | -0.0015701
0.1 | 0.021641 | 0.007556
0.11 | 0.025401 | 0.018455
0.12 | 0.030009 | 0.031613
0.13 | 0.035414 | 0.047916
0.14 | 0.041336 | 0.06715
0.15 | 0.047943 | 0.09122
0.16 | 0.055721 | 0.12176
0.17 | 0.06359 | 0.15826
0.18 | 0.07422 | 0.20353
0.19 | 0.08614 | 0.25771
0.2 | 0.09908 | 0.32447
0.21 | 0.11449 | 0.40736
0.22 | 0.13111 | 0.50739
0.23 | 0.15098 | 0.6173
0.24 | 0.17316 | 0.7584
0.25 | 0.19798 | 0.9294
0.26 | 0.22623 | 1.1286
0.27 | 0.2564 | 1.3696
0.28 | 0.29132 | 1.653
0.29 | 0.33217 | 1.9874
0.3 | 0.37671 | 2.3889
0.31 | 0.42713 | 2.8592
0.32 | 0.48319 | 3.417
0.33 | 0.5459 | 4.0695
0.34 | 0.6069 | 4.8458
0.35 | 0.6875 | 5.73
0.36 | 0.7763 | 6.801
0.37 | 0.8773 | 8.102
0.38 | 0.9926 | 9.591
0.39 | 1.1167 | 11.37
0.4 | 1.2661 | 13.442
0.41 | 1.4284 | 15.932
0.42 | 1.6159 | 18.919
0.43 | 1.8415 | 22.373
0.44 | 2.0875 | 26.534
0.45 | 2.3797 | 31.452
0.46 | 2.7185 | 37.392
0.47 | 3.1303 | 44.288
0.48 | 3.6057 | 52.575
0.49 | 4.1544 | 62.29
0.5 | 4.8251 | 73.85