## Diode Characteristic (uA-mm)
VGS (V) | VDS = 0.000 V | VDS = 0.500 V
-1.25 | -9.563 | -28.113
-1.24 | -9.204 | -27.157
-1.23 | -8.788 | -26.316
-1.22 | -8.472 | -25.424
-1.21 | -8.145 | -24.622
-1.2 | -7.813 | -23.775
-1.19 | -7.522 | -22.933
-1.18 | -7.239 | -22.21
-1.17 | -6.955 | -21.496
-1.16 | -6.662 | -20.725
-1.15 | -6.429 | -20.022
-1.14 | -6.144 | -19.416
-1.13 | -5.93 | -18.766
-1.12 | -5.676 | -18.133
-1.11 | -5.438 | -17.487
-1.1 | -5.244 | -16.907
-1.09 | -5.017 | -16.381
-1.08 | -4.8379 | -15.787
-1.07 | -4.6342 | -15.221
-1.06 | -4.4383 | -14.696
-1.05 | -4.2502 | -14.157
-1.04 | -4.0765 | -13.644
-1.03 | -3.8989 | -13.216
-1.02 | -3.7408 | -12.752
-1.01 | -3.5732 | -12.305
-1 | -3.4157 | -11.897
-0.99 | -3.2983 | -11.465
-0.98 | -3.1442 | -11.012
-0.97 | -3.0176 | -10.641
-0.96 | -2.8881 | -10.306
-0.95 | -2.7645 | -9.935
-0.94 | -2.6415 | -9.557
-0.93 | -2.5366 | -9.16
-0.92 | -2.4081 | -8.83
-0.91 | -2.2983 | -8.578
-0.9 | -2.2184 | -8.304
-0.89 | -2.1301 | -7.94
-0.88 | -2.0301 | -7.644
-0.87 | -1.9374 | -7.338
-0.86 | -1.8509 | -7.13
-0.85 | -1.7793 | -6.84
-0.84 | -1.6891 | -6.571
-0.83 | -1.6085 | -6.334
-0.82 | -1.5366 | -6.097
-0.81 | -1.4657 | -5.856
-0.8 | -1.402 | -5.662
-0.79 | -1.3342 | -5.406
-0.78 | -1.2679 | -5.202
-0.77 | -1.2253 | -5.042
-0.76 | -1.1626 | -4.8209
-0.75 | -1.0977 | -4.64
-0.74 | -1.0444 | -4.4499
-0.73 | -0.998 | -4.2617
-0.72 | -0.9545 | -4.1105
-0.71 | -0.8972 | -3.9546
-0.7 | -0.8595 | -3.7944
-0.69 | -0.8172 | -3.6333
-0.68 | -0.7783 | -3.4888
-0.67 | -0.7389 | -3.3237
-0.66 | -0.7011 | -3.2024
-0.65 | -0.6638 | -3.058
-0.64 | -0.631 | -2.9407
-0.63 | -0.6005 | -2.8224
-0.62 | -0.5697 | -2.7079
-0.61 | -0.5391 | -2.5894
-0.6 | -0.5098 | -2.4851
-0.59 | -0.4844 | -2.3855
-0.58 | -0.45685 | -2.2865
-0.57 | -0.43085 | -2.1882
-0.56 | -0.40838 | -2.0878
-0.55 | -0.38505 | -2.0064
-0.54 | -0.3636 | -1.913
-0.53 | -0.34595 | -1.8395
-0.52 | -0.3244 | -1.7641
-0.51 | -0.30679 | -1.6729
-0.5 | -0.29025 | -1.6183
-0.49 | -0.2734 | -1.537
-0.48 | -0.25918 | -1.4728
-0.47 | -0.24238 | -1.4074
-0.46 | -0.23095 | -1.338
-0.45 | -0.21611 | -1.2816
-0.44 | -0.20034 | -1.2217
-0.43 | -0.1895 | -1.1697
-0.42 | -0.1786 | -1.1099
-0.41 | -0.16776 | -1.068
-0.4 | -0.15757 | -1.0086
-0.39 | -0.14598 | -0.9658
-0.38 | -0.13746 | -0.921
-0.37 | -0.12885 | -0.8826
-0.36 | -0.11957 | -0.8413
-0.35 | -0.11217 | -0.8006
-0.34 | -0.10452 | -0.7649
-0.33 | -0.09661 | -0.7219
-0.32 | -0.09027 | -0.6875
-0.31 | -0.08376 | -0.6532
-0.3 | -0.07738 | -0.6216
-0.29 | -0.07177 | -0.5923
-0.28 | -0.06692 | -0.5635
-0.27 | -0.06239 | -0.5317
-0.26 | -0.05782 | -0.5086
-0.25 | -0.05353 | -0.48357
-0.24 | -0.049409 | -0.45328
-0.23 | -0.045128 | -0.42956
-0.22 | -0.041372 | -0.40619
-0.21 | -0.038137 | -0.38089
-0.2 | -0.035282 | -0.35695
-0.19 | -0.0321 | -0.33965
-0.18 | -0.029297 | -0.31671
-0.17 | -0.026392 | -0.29673
-0.16 | -0.024273 | -0.27816
-0.15 | -0.021931 | -0.25948
-0.14 | -0.019792 | -0.23898
-0.13 | -0.017952 | -0.22149
-0.12 | -0.016159 | -0.20461
-0.11 | -0.014407 | -0.1897
-0.1 | -0.012828 | -0.172
-0.09 | -0.011223 | -0.15916
-0.08 | -0.009883 | -0.14552
-0.07 | -0.008586 | -0.13507
-0.06 | -0.007326 | -0.12278
-0.05 | -0.005973 | -0.11033
-0.04 | -0.0048301 | -0.09938
-0.03 | -0.0036659 | -0.09132
-0.02 | -0.0024728 | -0.08301
-0.01 | -0.0013053 | -0.07445
0 | -3.35e-05 | -0.06606
0.01 | 0.0013116 | -0.05841
0.02 | 0.0027522 | -0.05178
0.03 | 0.0043309 | -0.045434
0.04 | 0.006165 | -0.038469
0.05 | 0.008127 | -0.031856
0.06 | 0.010312 | -0.025895
0.07 | 0.012854 | -0.018862
0.08 | 0.015852 | -0.011973
0.09 | 0.019164 | -0.0031465
0.1 | 0.022775 | 0.00604
0.11 | 0.027 | 0.017254
0.12 | 0.032255 | 0.030304
0.13 | 0.037947 | 0.045859
0.14 | 0.044304 | 0.06459
0.15 | 0.051327 | 0.0883
0.16 | 0.05907 | 0.11732
0.17 | 0.06884 | 0.15187
0.18 | 0.08013 | 0.19401
0.19 | 0.09255 | 0.24428
0.2 | 0.10727 | 0.30645
0.21 | 0.12385 | 0.38232
0.22 | 0.14274 | 0.47248
0.23 | 0.16281 | 0.578
0.24 | 0.18521 | 0.706
0.25 | 0.21348 | 0.8572
0.26 | 0.2442 | 1.0403
0.27 | 0.27836 | 1.2507
0.28 | 0.3151 | 1.4978
0.29 | 0.3577 | 1.7941
0.3 | 0.4081 | 2.1478
0.31 | 0.46271 | 2.5562
0.32 | 0.52267 | 3.0281
0.33 | 0.5804 | 3.5928
0.34 | 0.6588 | 4.2545
0.35 | 0.7423 | 5.0142
0.36 | 0.8394 | 5.871
0.37 | 0.9465 | 6.952
0.38 | 1.0688 | 8.163
0.39 | 1.2029 | 9.633
0.4 | 1.3592 | 11.32
0.41 | 1.5291 | 13.323
0.42 | 1.7335 | 15.667
0.43 | 1.9603 | 18.461
0.44 | 2.2273 | 21.715
0.45 | 2.5303 | 25.57
0.46 | 2.8942 | 30.113
0.47 | 3.3052 | 35.508
0.48 | 3.7943 | 41.814
0.49 | 4.3864 | 49.222
0.5 | 5.0744 | 57.92