## Diode Characteristic (uA-mm)
VGS (V) | VDS = 0.000 V | VDS = 0.500 V
-1.25 | -10.084 | -29.379
-1.24 | -9.641 | -28.352
-1.23 | -9.268 | -27.475
-1.22 | -8.899 | -26.516
-1.21 | -8.613 | -25.604
-1.2 | -8.254 | -24.766
-1.19 | -7.934 | -23.986
-1.18 | -7.673 | -23.192
-1.17 | -7.326 | -22.472
-1.16 | -7.061 | -21.668
-1.15 | -6.763 | -20.971
-1.14 | -6.559 | -20.28
-1.13 | -6.258 | -19.625
-1.12 | -6.013 | -18.983
-1.11 | -5.793 | -18.369
-1.1 | -5.531 | -17.713
-1.09 | -5.298 | -17.063
-1.08 | -5.093 | -16.546
-1.07 | -4.8954 | -16.009
-1.06 | -4.6814 | -15.513
-1.05 | -4.5078 | -14.875
-1.04 | -4.2998 | -14.315
-1.03 | -4.1629 | -13.863
-1.02 | -3.9706 | -13.35
-1.01 | -3.8061 | -12.933
-1 | -3.6757 | -12.515
-0.99 | -3.5286 | -12.087
-0.98 | -3.3464 | -11.607
-0.97 | -3.2021 | -11.202
-0.96 | -3.0792 | -10.84
-0.95 | -2.9356 | -10.43
-0.94 | -2.815 | -10.026
-0.93 | -2.6942 | -9.715
-0.92 | -2.5763 | -9.364
-0.91 | -2.4784 | -9.104
-0.9 | -2.3714 | -8.722
-0.89 | -2.2599 | -8.39
-0.88 | -2.1606 | -8.119
-0.87 | -2.0635 | -7.79
-0.86 | -1.9851 | -7.495
-0.85 | -1.8941 | -7.224
-0.84 | -1.812 | -6.976
-0.83 | -1.7347 | -6.688
-0.82 | -1.6502 | -6.494
-0.81 | -1.5782 | -6.217
-0.8 | -1.5079 | -5.986
-0.79 | -1.4318 | -5.773
-0.78 | -1.3644 | -5.538
-0.77 | -1.2934 | -5.285
-0.76 | -1.2416 | -5.117
-0.75 | -1.1817 | -4.9047
-0.74 | -1.1352 | -4.696
-0.73 | -1.0764 | -4.5197
-0.72 | -1.0282 | -4.3669
-0.71 | -0.9764 | -4.2068
-0.7 | -0.9298 | -4.0221
-0.69 | -0.8785 | -3.8609
-0.68 | -0.8365 | -3.7055
-0.67 | -0.794 | -3.5756
-0.66 | -0.7568 | -3.4493
-0.65 | -0.7204 | -3.2807
-0.64 | -0.6832 | -3.1677
-0.63 | -0.6459 | -3.0394
-0.62 | -0.6143 | -2.8921
-0.61 | -0.5804 | -2.7739
-0.6 | -0.5495 | -2.6795
-0.59 | -0.522 | -2.5596
-0.58 | -0.49814 | -2.4522
-0.57 | -0.47012 | -2.351
-0.56 | -0.4475 | -2.2595
-0.55 | -0.42237 | -2.1594
-0.54 | -0.39928 | -2.0655
-0.53 | -0.37792 | -1.9895
-0.52 | -0.35678 | -1.8843
-0.51 | -0.33605 | -1.8027
-0.5 | -0.31707 | -1.732
-0.49 | -0.29774 | -1.6603
-0.48 | -0.28088 | -1.5809
-0.47 | -0.26277 | -1.522
-0.46 | -0.24791 | -1.4633
-0.45 | -0.23341 | -1.3853
-0.44 | -0.2197 | -1.3351
-0.43 | -0.20728 | -1.281
-0.42 | -0.19503 | -1.2209
-0.41 | -0.18183 | -1.1672
-0.4 | -0.17068 | -1.1097
-0.39 | -0.16112 | -1.0664
-0.38 | -0.15008 | -1.0176
-0.37 | -0.14092 | -0.9715
-0.36 | -0.13161 | -0.9194
-0.35 | -0.1225 | -0.8829
-0.34 | -0.11443 | -0.8388
-0.33 | -0.10622 | -0.7999
-0.32 | -0.09882 | -0.7587
-0.31 | -0.09271 | -0.727
-0.3 | -0.08538 | -0.6914
-0.29 | -0.07962 | -0.6566
-0.28 | -0.0731 | -0.6191
-0.27 | -0.06772 | -0.5885
-0.26 | -0.06266 | -0.5645
-0.25 | -0.05721 | -0.5289
-0.24 | -0.05301 | -0.5042
-0.23 | -0.049065 | -0.485
-0.22 | -0.045254 | -0.45275
-0.21 | -0.041586 | -0.42452
-0.2 | -0.038247 | -0.40313
-0.19 | -0.034945 | -0.37683
-0.18 | -0.031906 | -0.35525
-0.17 | -0.029055 | -0.32936
-0.16 | -0.026229 | -0.30852
-0.15 | -0.024035 | -0.28558
-0.14 | -0.021626 | -0.26377
-0.13 | -0.019508 | -0.24236
-0.12 | -0.017211 | -0.22602
-0.11 | -0.01549 | -0.2072
-0.1 | -0.013726 | -0.19184
-0.09 | -0.012169 | -0.1758
-0.08 | -0.010548 | -0.16327
-0.07 | -0.009194 | -0.15093
-0.06 | -0.007804 | -0.13569
-0.05 | -0.006534 | -0.12442
-0.04 | -0.005168 | -0.11245
-0.03 | -0.0039231 | -0.1016
-0.02 | -0.0026994 | -0.09234
-0.01 | -0.001351 | -0.08214
0 | -3.7e-05 | -0.07299
0.01 | 0.0014229 | -0.06503
0.02 | 0.0029502 | -0.05794
0.03 | 0.004728 | -0.05082
0.04 | 0.006571 | -0.043665
0.05 | 0.008708 | -0.036509
0.06 | 0.011356 | -0.02909
0.07 | 0.014059 | -0.022037
0.08 | 0.017074 | -0.014205
0.09 | 0.020585 | -0.00588
0.1 | 0.024942 | 0.0031647
0.11 | 0.029614 | 0.014792
0.12 | 0.034859 | 0.027452
0.13 | 0.041018 | 0.043249
0.14 | 0.048074 | 0.06182
0.15 | 0.056085 | 0.08439
0.16 | 0.06432 | 0.11171
0.17 | 0.07514 | 0.14605
0.18 | 0.08675 | 0.18628
0.19 | 0.10075 | 0.23533
0.2 | 0.11556 | 0.29427
0.21 | 0.13349 | 0.36596
0.22 | 0.15328 | 0.45008
0.23 | 0.17559 | 0.5515
0.24 | 0.2012 | 0.6627
0.25 | 0.22937 | 0.8064
0.26 | 0.26191 | 0.9734
0.27 | 0.29777 | 1.1667
0.28 | 0.33947 | 1.3982
0.29 | 0.38521 | 1.6666
0.3 | 0.43534 | 1.985
0.31 | 0.49263 | 2.354
0.32 | 0.55755 | 2.7864
0.33 | 0.6134 | 3.2943
0.34 | 0.6959 | 3.8809
0.35 | 0.7853 | 4.5612
0.36 | 0.8816 | 5.367
0.37 | 0.996 | 6.263
0.38 | 1.1207 | 7.347
0.39 | 1.2689 | 8.623
0.4 | 1.425 | 10.081
0.41 | 1.6127 | 11.823
0.42 | 1.8152 | 13.869
0.43 | 2.0488 | 16.224
0.44 | 2.321 | 19.007
0.45 | 2.6373 | 22.264
0.46 | 3.0073 | 26.145
0.47 | 3.4357 | 30.708
0.48 | 3.9465 | 35.984
0.49 | 4.5373 | 42.266
0.5 | 5.2438 | 49.613