## Diode Characteristic (uA-mm)
VGS (V) | VDS = 0.000 V | VDS = 0.500 V
-1.25 | -8.718 | -24.618
-1.24 | -8.393 | -23.918
-1.23 | -8.055 | -23.017
-1.22 | -7.79 | -22.257
-1.21 | -7.45 | -21.556
-1.2 | -7.164 | -20.912
-1.19 | -6.892 | -20.222
-1.18 | -6.674 | -19.513
-1.17 | -6.393 | -18.892
-1.16 | -6.167 | -18.219
-1.15 | -5.917 | -17.775
-1.14 | -5.703 | -17.134
-1.13 | -5.488 | -16.563
-1.12 | -5.262 | -15.981
-1.11 | -5.053 | -15.441
-1.1 | -4.8743 | -14.938
-1.09 | -4.668 | -14.453
-1.08 | -4.4995 | -13.969
-1.07 | -4.3075 | -13.459
-1.06 | -4.1408 | -13.028
-1.05 | -3.9782 | -12.595
-1.04 | -3.8131 | -12.21
-1.03 | -3.6752 | -11.783
-1.02 | -3.5314 | -11.321
-1.01 | -3.3896 | -10.959
-1 | -3.2352 | -10.576
-0.99 | -3.1132 | -10.233
-0.98 | -2.9839 | -9.86
-0.97 | -2.8685 | -9.534
-0.96 | -2.745 | -9.156
-0.95 | -2.6379 | -8.798
-0.94 | -2.5254 | -8.554
-0.93 | -2.4284 | -8.221
-0.92 | -2.3174 | -7.951
-0.91 | -2.2141 | -7.699
-0.9 | -2.1143 | -7.413
-0.89 | -2.0317 | -7.17
-0.88 | -1.9428 | -6.877
-0.87 | -1.86 | -6.62
-0.86 | -1.7812 | -6.4
-0.85 | -1.7099 | -6.144
-0.84 | -1.6333 | -5.914
-0.83 | -1.5613 | -5.669
-0.82 | -1.4917 | -5.48
-0.81 | -1.4237 | -5.305
-0.8 | -1.3657 | -5.099
-0.79 | -1.3048 | -4.9056
-0.78 | -1.2395 | -4.7256
-0.77 | -1.1847 | -4.5609
-0.76 | -1.14 | -4.3814
-0.75 | -1.0852 | -4.2176
-0.74 | -1.0297 | -4.0496
-0.73 | -0.9784 | -3.8814
-0.72 | -0.9353 | -3.7308
-0.71 | -0.8893 | -3.5986
-0.7 | -0.847 | -3.4449
-0.69 | -0.8027 | -3.3114
-0.68 | -0.7706 | -3.1967
-0.67 | -0.7262 | -3.0637
-0.66 | -0.6921 | -2.9401
-0.65 | -0.663 | -2.8301
-0.64 | -0.6277 | -2.7005
-0.63 | -0.5973 | -2.5857
-0.62 | -0.564 | -2.4889
-0.61 | -0.5316 | -2.3695
-0.6 | -0.5064 | -2.2724
-0.59 | -0.48466 | -2.1795
-0.58 | -0.4628 | -2.0922
-0.57 | -0.43723 | -2.0145
-0.56 | -0.41331 | -1.9245
-0.55 | -0.39419 | -1.8475
-0.54 | -0.37195 | -1.7552
-0.53 | -0.35263 | -1.6944
-0.52 | -0.33207 | -1.6174
-0.51 | -0.31419 | -1.5591
-0.5 | -0.29577 | -1.4964
-0.49 | -0.28122 | -1.4312
-0.48 | -0.26303 | -1.3674
-0.47 | -0.24718 | -1.3062
-0.46 | -0.23304 | -1.249
-0.45 | -0.21995 | -1.1949
-0.44 | -0.20683 | -1.1411
-0.43 | -0.19347 | -1.0919
-0.42 | -0.18317 | -1.0383
-0.41 | -0.17074 | -0.9922
-0.4 | -0.15992 | -0.9491
-0.39 | -0.14993 | -0.9034
-0.38 | -0.14061 | -0.8646
-0.37 | -0.13133 | -0.826
-0.36 | -0.12269 | -0.7927
-0.35 | -0.11498 | -0.7533
-0.34 | -0.10723 | -0.7158
-0.33 | -0.09989 | -0.6861
-0.32 | -0.09241 | -0.6523
-0.31 | -0.08655 | -0.6227
-0.3 | -0.08032 | -0.5907
-0.29 | -0.07461 | -0.5599
-0.28 | -0.06901 | -0.5334
-0.27 | -0.06398 | -0.5067
-0.26 | -0.05885 | -0.48211
-0.25 | -0.0543 | -0.45679
-0.24 | -0.05048 | -0.43148
-0.23 | -0.046717 | -0.40468
-0.22 | -0.04287 | -0.38365
-0.21 | -0.039255 | -0.36179
-0.2 | -0.036034 | -0.33835
-0.19 | -0.032802 | -0.31926
-0.18 | -0.029971 | -0.29763
-0.17 | -0.027154 | -0.27709
-0.16 | -0.024731 | -0.25798
-0.15 | -0.022438 | -0.24046
-0.14 | -0.020338 | -0.2219
-0.13 | -0.018153 | -0.20636
-0.12 | -0.016381 | -0.19056
-0.11 | -0.014704 | -0.17553
-0.1 | -0.013068 | -0.15922
-0.09 | -0.011329 | -0.14613
-0.08 | -0.009981 | -0.13562
-0.07 | -0.00866 | -0.12336
-0.06 | -0.00743 | -0.11223
-0.05 | -0.006047 | -0.10232
-0.04 | -0.0048731 | -0.09258
-0.03 | -0.003692 | -0.08408
-0.02 | -0.0024889 | -0.07564
-0.01 | -0.001313 | -0.06729
0 | -3.07e-05 | -0.06042
0.01 | 0.00131 | -0.05325
0.02 | 0.0027626 | -0.046288
0.03 | 0.0043566 | -0.040574
0.04 | 0.00616 | -0.034506
0.05 | 0.008106 | -0.028352
0.06 | 0.010314 | -0.022088
0.07 | 0.012883 | -0.015198
0.08 | 0.015906 | -0.008337
0.09 | 0.019202 | 0.0005939
0.1 | 0.022761 | 0.010121
0.11 | 0.026912 | 0.02139
0.12 | 0.032057 | 0.035446
0.13 | 0.037753 | 0.052042
0.14 | 0.04383 | 0.07219
0.15 | 0.051179 | 0.0975
0.16 | 0.05872 | 0.12842
0.17 | 0.06835 | 0.16629
0.18 | 0.0796 | 0.21297
0.19 | 0.09119 | 0.27008
0.2 | 0.10526 | 0.33731
0.21 | 0.12112 | 0.42044
0.22 | 0.13923 | 0.51947
0.23 | 0.15954 | 0.6321
0.24 | 0.18151 | 0.7744
0.25 | 0.20801 | 0.9465
0.26 | 0.23667 | 1.1475
0.27 | 0.26934 | 1.3857
0.28 | 0.30655 | 1.6678
0.29 | 0.3469 | 1.9964
0.3 | 0.39499 | 2.3961
0.31 | 0.44548 | 2.8452
0.32 | 0.50372 | 3.3931
0.33 | 0.5631 | 4.0343
0.34 | 0.6407 | 4.7759
0.35 | 0.7213 | 5.6644
0.36 | 0.8101 | 6.668
0.37 | 0.9139 | 7.887
0.38 | 1.0314 | 9.347
0.39 | 1.1576 | 11.05
0.4 | 1.3038 | 13.041
0.41 | 1.4741 | 15.371
0.42 | 1.668 | 18.186
0.43 | 1.8894 | 21.503
0.44 | 2.1436 | 25.425
0.45 | 2.4406 | 30.044
0.46 | 2.7841 | 35.61
0.47 | 3.1939 | 42.123
0.48 | 3.6683 | 49.808
0.49 | 4.2254 | 58.72
0.5 | 4.9034 | 69.77