## Diode Characteristic (uA-mm)
VGS (V) | VDS = 0.000 V | VDS = 0.500 V
-1.25 | -9.191 | -26.674
-1.24 | -8.818 | -25.944
-1.23 | -8.494 | -25.109
-1.22 | -8.16 | -24.216
-1.21 | -7.845 | -23.321
-1.2 | -7.571 | -22.634
-1.19 | -7.261 | -21.923
-1.18 | -6.996 | -21.221
-1.17 | -6.73 | -20.562
-1.16 | -6.485 | -19.806
-1.15 | -6.253 | -19.243
-1.14 | -5.97 | -18.723
-1.13 | -5.737 | -18.016
-1.12 | -5.508 | -17.437
-1.11 | -5.308 | -16.864
-1.1 | -5.098 | -16.281
-1.09 | -4.898 | -15.693
-1.08 | -4.7084 | -15.193
-1.07 | -4.5317 | -14.714
-1.06 | -4.3477 | -14.239
-1.05 | -4.167 | -13.733
-1.04 | -4.0228 | -13.279
-1.03 | -3.8535 | -12.799
-1.02 | -3.6934 | -12.349
-1.01 | -3.5517 | -11.888
-1 | -3.391 | -11.53
-0.99 | -3.2764 | -11.122
-0.98 | -3.13 | -10.758
-0.97 | -3.0181 | -10.373
-0.96 | -2.8681 | -10.041
-0.95 | -2.7516 | -9.633
-0.94 | -2.6354 | -9.315
-0.93 | -2.5215 | -8.972
-0.92 | -2.4124 | -8.656
-0.91 | -2.3169 | -8.297
-0.9 | -2.2156 | -8.023
-0.89 | -2.111 | -7.823
-0.88 | -2.0322 | -7.499
-0.87 | -1.9429 | -7.215
-0.86 | -1.8634 | -6.937
-0.85 | -1.7809 | -6.705
-0.84 | -1.7026 | -6.445
-0.83 | -1.6323 | -6.217
-0.82 | -1.5579 | -5.935
-0.81 | -1.4864 | -5.742
-0.8 | -1.4108 | -5.568
-0.79 | -1.3486 | -5.376
-0.78 | -1.2877 | -5.18
-0.77 | -1.227 | -4.984
-0.76 | -1.1748 | -4.7529
-0.75 | -1.1219 | -4.5802
-0.74 | -1.0675 | -4.3996
-0.73 | -1.0167 | -4.2539
-0.72 | -0.965 | -4.0599
-0.71 | -0.9199 | -3.8882
-0.7 | -0.878 | -3.7427
-0.69 | -0.8341 | -3.6155
-0.68 | -0.7948 | -3.4627
-0.67 | -0.7554 | -3.3073
-0.66 | -0.7126 | -3.1934
-0.65 | -0.6831 | -3.0546
-0.64 | -0.6469 | -2.9407
-0.63 | -0.6125 | -2.8235
-0.62 | -0.5798 | -2.724
-0.61 | -0.5525 | -2.5906
-0.6 | -0.5229 | -2.4894
-0.59 | -0.5004 | -2.3812
-0.58 | -0.47411 | -2.2881
-0.57 | -0.44841 | -2.1911
-0.56 | -0.424 | -2.1135
-0.55 | -0.40122 | -2.0084
-0.54 | -0.37947 | -1.9298
-0.53 | -0.36031 | -1.8356
-0.52 | -0.34286 | -1.7667
-0.51 | -0.32074 | -1.687
-0.5 | -0.30342 | -1.623
-0.49 | -0.28516 | -1.5575
-0.48 | -0.26953 | -1.4868
-0.47 | -0.25479 | -1.4297
-0.46 | -0.23878 | -1.3582
-0.45 | -0.22517 | -1.2969
-0.44 | -0.21328 | -1.2439
-0.43 | -0.19949 | -1.1905
-0.42 | -0.18744 | -1.1276
-0.41 | -0.17539 | -1.0845
-0.4 | -0.16543 | -1.0339
-0.39 | -0.15324 | -0.9812
-0.38 | -0.14424 | -0.9399
-0.37 | -0.135 | -0.9
-0.36 | -0.12597 | -0.857
-0.35 | -0.1174 | -0.8218
-0.34 | -0.1104 | -0.7843
-0.33 | -0.10212 | -0.749
-0.32 | -0.09579 | -0.7114
-0.31 | -0.08931 | -0.674
-0.3 | -0.08245 | -0.6443
-0.29 | -0.07646 | -0.6078
-0.28 | -0.071 | -0.5742
-0.27 | -0.06564 | -0.5501
-0.26 | -0.06102 | -0.523
-0.25 | -0.05601 | -0.49488
-0.24 | -0.05156 | -0.46358
-0.23 | -0.047827 | -0.43933
-0.22 | -0.04407 | -0.4148
-0.21 | -0.040689 | -0.39087
-0.2 | -0.036794 | -0.36705
-0.19 | -0.033795 | -0.34259
-0.18 | -0.030832 | -0.32117
-0.17 | -0.02825 | -0.30375
-0.16 | -0.025609 | -0.28064
-0.15 | -0.023326 | -0.26117
-0.14 | -0.021046 | -0.24204
-0.13 | -0.018953 | -0.22533
-0.12 | -0.01689 | -0.20941
-0.11 | -0.015093 | -0.19144
-0.1 | -0.013533 | -0.175
-0.09 | -0.012007 | -0.16083
-0.08 | -0.01032 | -0.14748
-0.07 | -0.008946 | -0.13405
-0.06 | -0.007669 | -0.12131
-0.05 | -0.006444 | -0.1113
-0.04 | -0.005132 | -0.10046
-0.03 | -0.0038747 | -0.09107
-0.02 | -0.0026647 | -0.08196
-0.01 | -0.0013409 | -0.07363
0 | 3.5e-06 | -0.06533
0.01 | 0.0013919 | -0.05831
0.02 | 0.0029382 | -0.0515
0.03 | 0.0046395 | -0.04447
0.04 | 0.006511 | -0.037871
0.05 | 0.008567 | -0.031491
0.06 | 0.011064 | -0.024713
0.07 | 0.013837 | -0.017908
0.08 | 0.016862 | -0.0101
0.09 | 0.020373 | -0.0019222
0.1 | 0.024401 | 0.007893
0.11 | 0.029072 | 0.018939
0.12 | 0.034223 | 0.032371
0.13 | 0.040271 | 0.048598
0.14 | 0.047331 | 0.06775
0.15 | 0.05497 | 0.09146
0.16 | 0.06314 | 0.12076
0.17 | 0.07378 | 0.15594
0.18 | 0.08497 | 0.19906
0.19 | 0.09831 | 0.25088
0.2 | 0.11296 | 0.31341
0.21 | 0.13061 | 0.38838
0.22 | 0.15013 | 0.47875
0.23 | 0.17224 | 0.5813
0.24 | 0.19594 | 0.7098
0.25 | 0.22317 | 0.8636
0.26 | 0.25579 | 1.0406
0.27 | 0.28961 | 1.2523
0.28 | 0.32878 | 1.5003
0.29 | 0.37371 | 1.7908
0.3 | 0.42257 | 2.1382
0.31 | 0.47752 | 2.5425
0.32 | 0.54032 | 3.0134
0.33 | 0.5953 | 3.5706
0.34 | 0.6738 | 4.2194
0.35 | 0.7593 | 4.9818
0.36 | 0.8527 | 5.815
0.37 | 0.9648 | 6.866
0.38 | 1.0865 | 8.084
0.39 | 1.2217 | 9.478
0.4 | 1.3794 | 11.168
0.41 | 1.5556 | 13.131
0.42 | 1.7593 | 15.44
0.43 | 1.9809 | 18.149
0.44 | 2.2488 | 21.36
0.45 | 2.5501 | 25.111
0.46 | 2.9086 | 29.543
0.47 | 3.3324 | 34.789
0.48 | 3.8214 | 40.976
0.49 | 4.4078 | 48.321
0.5 | 5.0836 | 56.914