## Diode Characteristic (uA-mm)
VGS (V) | VDS = 0.000 V | VDS = 0.500 V
-1.25 | -9.51 | -27.604
-1.24 | -9.108 | -26.737
-1.23 | -8.746 | -25.821
-1.22 | -8.445 | -25.07
-1.21 | -8.09 | -24.21
-1.2 | -7.791 | -23.395
-1.19 | -7.481 | -22.671
-1.18 | -7.2 | -21.913
-1.17 | -6.944 | -21.151
-1.16 | -6.661 | -20.473
-1.15 | -6.399 | -19.806
-1.14 | -6.14 | -19.152
-1.13 | -5.912 | -18.459
-1.12 | -5.656 | -17.804
-1.11 | -5.435 | -17.323
-1.1 | -5.228 | -16.766
-1.09 | -5.0043 | -16.166
-1.08 | -4.8061 | -15.555
-1.07 | -4.628 | -15.098
-1.06 | -4.4186 | -14.563
-1.05 | -4.2413 | -14.11
-1.04 | -4.0769 | -13.58
-1.03 | -3.924 | -13.083
-1.02 | -3.7633 | -12.688
-1.01 | -3.6285 | -12.243
-1 | -3.4638 | -11.809
-0.99 | -3.3267 | -11.31
-0.98 | -3.1884 | -10.969
-0.97 | -3.0398 | -10.559
-0.96 | -2.9202 | -10.165
-0.95 | -2.8046 | -9.813
-0.94 | -2.6789 | -9.462
-0.93 | -2.5797 | -9.151
-0.92 | -2.453 | -8.832
-0.91 | -2.3545 | -8.5
-0.9 | -2.2533 | -8.184
-0.89 | -2.1567 | -7.925
-0.88 | -2.058 | -7.629
-0.87 | -1.9671 | -7.343
-0.86 | -1.8838 | -7.049
-0.85 | -1.7937 | -6.786
-0.84 | -1.7236 | -6.573
-0.83 | -1.6477 | -6.299
-0.82 | -1.5712 | -6.077
-0.81 | -1.5029 | -5.813
-0.8 | -1.4315 | -5.609
-0.79 | -1.3635 | -5.42
-0.78 | -1.3004 | -5.178
-0.77 | -1.2463 | -5.0149
-0.76 | -1.1792 | -4.8368
-0.75 | -1.1266 | -4.6273
-0.74 | -1.0742 | -4.4503
-0.73 | -1.0245 | -4.255
-0.72 | -0.9754 | -4.0983
-0.71 | -0.9256 | -3.942
-0.7 | -0.8842 | -3.7794
-0.69 | -0.8412 | -3.636
-0.68 | -0.798 | -3.5175
-0.67 | -0.7598 | -3.3553
-0.66 | -0.7216 | -3.2166
-0.65 | -0.685 | -3.0905
-0.64 | -0.6487 | -2.9592
-0.63 | -0.6156 | -2.8534
-0.62 | -0.5822 | -2.7303
-0.61 | -0.5539 | -2.613
-0.6 | -0.5204 | -2.507
-0.59 | -0.49715 | -2.398
-0.58 | -0.47291 | -2.302
-0.57 | -0.44744 | -2.1979
-0.56 | -0.42143 | -2.1089
-0.55 | -0.40015 | -2.0218
-0.54 | -0.37765 | -1.9286
-0.53 | -0.35839 | -1.8551
-0.52 | -0.33712 | -1.7818
-0.51 | -0.31873 | -1.7014
-0.5 | -0.29803 | -1.6173
-0.49 | -0.28187 | -1.553
-0.48 | -0.2655 | -1.4892
-0.47 | -0.24985 | -1.4225
-0.46 | -0.23561 | -1.3646
-0.45 | -0.22192 | -1.2983
-0.44 | -0.20722 | -1.2384
-0.43 | -0.19403 | -1.1818
-0.42 | -0.18384 | -1.1328
-0.41 | -0.17287 | -1.0771
-0.4 | -0.1618 | -1.0301
-0.39 | -0.15041 | -0.9833
-0.38 | -0.14182 | -0.9365
-0.37 | -0.13218 | -0.8938
-0.36 | -0.12407 | -0.8539
-0.35 | -0.11592 | -0.8121
-0.34 | -0.10753 | -0.774
-0.33 | -0.10018 | -0.7404
-0.32 | -0.09341 | -0.7081
-0.31 | -0.08741 | -0.6723
-0.3 | -0.08104 | -0.6385
-0.29 | -0.0746 | -0.6115
-0.28 | -0.06912 | -0.5839
-0.27 | -0.06373 | -0.551
-0.26 | -0.05912 | -0.523
-0.25 | -0.0544 | -0.49987
-0.24 | -0.05004 | -0.47095
-0.23 | -0.046666 | -0.44672
-0.22 | -0.042813 | -0.42068
-0.21 | -0.03943 | -0.39801
-0.2 | -0.035962 | -0.37105
-0.19 | -0.033164 | -0.34889
-0.18 | -0.030058 | -0.32663
-0.17 | -0.027408 | -0.30432
-0.16 | -0.025009 | -0.28459
-0.15 | -0.022646 | -0.26415
-0.14 | -0.02047 | -0.24259
-0.13 | -0.018366 | -0.22498
-0.12 | -0.016519 | -0.20953
-0.11 | -0.01468 | -0.19387
-0.1 | -0.013013 | -0.17777
-0.09 | -0.011448 | -0.16246
-0.08 | -0.010017 | -0.14937
-0.07 | -0.008754 | -0.13617
-0.06 | -0.007476 | -0.12706
-0.05 | -0.006188 | -0.11415
-0.04 | -0.0049852 | -0.10387
-0.03 | -0.00379 | -0.09455
-0.02 | -0.0025563 | -0.08506
-0.01 | -0.0013465 | -0.07645
0 | -3.43e-05 | -0.068
0.01 | 0.0013926 | -0.06029
0.02 | 0.0028139 | -0.05342
0.03 | 0.0045467 | -0.046532
0.04 | 0.006344 | -0.039985
0.05 | 0.008361 | -0.03393
0.06 | 0.010634 | -0.026545
0.07 | 0.01333 | -0.018896
0.08 | 0.016355 | -0.011172
0.09 | 0.01976 | -0.0026506
0.1 | 0.023547 | 0.007355
0.11 | 0.028058 | 0.019176
0.12 | 0.033221 | 0.033145
0.13 | 0.038997 | 0.050016
0.14 | 0.045559 | 0.06997
0.15 | 0.053246 | 0.09504
0.16 | 0.06125 | 0.1258
0.17 | 0.07098 | 0.16301
0.18 | 0.08267 | 0.2078
0.19 | 0.09519 | 0.26164
0.2 | 0.11008 | 0.3286
0.21 | 0.12724 | 0.40882
0.22 | 0.14492 | 0.50581
0.23 | 0.16783 | 0.615
0.24 | 0.19148 | 0.7519
0.25 | 0.21886 | 0.9147
0.26 | 0.2492 | 1.1058
0.27 | 0.28404 | 1.3306
0.28 | 0.32262 | 1.5911
0.29 | 0.36521 | 1.9114
0.3 | 0.41419 | 2.2784
0.31 | 0.46886 | 2.7094
0.32 | 0.52694 | 3.2182
0.33 | 0.5849 | 3.8086
0.34 | 0.6634 | 4.5029
0.35 | 0.745 | 5.3079
0.36 | 0.8442 | 6.221
0.37 | 0.9494 | 7.348
0.38 | 1.0713 | 8.644
0.39 | 1.2049 | 10.194
0.4 | 1.361 | 11.982
0.41 | 1.5315 | 14.107
0.42 | 1.7289 | 16.619
0.43 | 1.9611 | 19.545
0.44 | 2.2225 | 23.043
0.45 | 2.5112 | 27.072
0.46 | 2.8734 | 31.988
0.47 | 3.2928 | 37.71
0.48 | 3.7794 | 44.539
0.49 | 4.3507 | 52.476
0.5 | 5.0435 | 61.83