## Diode Characteristic (uA-mm)
VGS (V) | VDS = 0.000 V | VDS = 0.500 V
-1.25 | -9.615 | -28.368
-1.24 | -9.24 | -27.458
-1.23 | -8.872 | -26.543
-1.22 | -8.536 | -25.708
-1.21 | -8.211 | -24.865
-1.2 | -7.874 | -23.917
-1.19 | -7.549 | -23.18
-1.18 | -7.268 | -22.371
-1.17 | -7.008 | -21.552
-1.16 | -6.722 | -20.886
-1.15 | -6.476 | -20.133
-1.14 | -6.208 | -19.47
-1.13 | -5.972 | -18.798
-1.12 | -5.717 | -18.208
-1.11 | -5.48 | -17.637
-1.1 | -5.257 | -16.987
-1.09 | -5.057 | -16.401
-1.08 | -4.8494 | -15.88
-1.07 | -4.6641 | -15.368
-1.06 | -4.4662 | -14.797
-1.05 | -4.2938 | -14.329
-1.04 | -4.12 | -13.788
-1.03 | -3.9264 | -13.311
-1.02 | -3.7549 | -12.852
-1.01 | -3.6093 | -12.442
-1 | -3.4575 | -11.95
-0.99 | -3.3159 | -11.542
-0.98 | -3.1776 | -11.118
-0.97 | -3.0554 | -10.738
-0.96 | -2.9183 | -10.326
-0.95 | -2.8027 | -9.94
-0.94 | -2.6733 | -9.592
-0.93 | -2.5479 | -9.242
-0.92 | -2.4343 | -8.898
-0.91 | -2.3408 | -8.596
-0.9 | -2.2339 | -8.242
-0.89 | -2.1348 | -7.937
-0.88 | -2.0328 | -7.662
-0.87 | -1.9587 | -7.368
-0.86 | -1.8741 | -7.076
-0.85 | -1.7863 | -6.84
-0.84 | -1.7064 | -6.536
-0.83 | -1.6259 | -6.298
-0.82 | -1.5505 | -6.124
-0.81 | -1.4849 | -5.857
-0.8 | -1.4162 | -5.613
-0.79 | -1.3492 | -5.428
-0.78 | -1.2772 | -5.179
-0.77 | -1.233 | -5.0283
-0.76 | -1.1705 | -4.813
-0.75 | -1.1096 | -4.6253
-0.74 | -1.0565 | -4.4319
-0.73 | -1.0045 | -4.2452
-0.72 | -0.9548 | -4.0896
-0.71 | -0.9086 | -3.9136
-0.7 | -0.867 | -3.7655
-0.69 | -0.828 | -3.6077
-0.68 | -0.7856 | -3.4756
-0.67 | -0.7459 | -3.3406
-0.66 | -0.7111 | -3.1859
-0.65 | -0.6742 | -3.0426
-0.64 | -0.6378 | -2.9279
-0.63 | -0.606 | -2.8142
-0.62 | -0.5706 | -2.6912
-0.61 | -0.5438 | -2.5725
-0.6 | -0.5138 | -2.4722
-0.59 | -0.4917 | -2.3686
-0.58 | -0.46418 | -2.2654
-0.57 | -0.43853 | -2.1599
-0.56 | -0.41527 | -2.0757
-0.55 | -0.39015 | -1.9861
-0.54 | -0.37181 | -1.8977
-0.53 | -0.34943 | -1.8233
-0.52 | -0.32869 | -1.7393
-0.51 | -0.31119 | -1.6617
-0.5 | -0.29464 | -1.5975
-0.49 | -0.27689 | -1.533
-0.48 | -0.26123 | -1.4571
-0.47 | -0.24583 | -1.3963
-0.46 | -0.23127 | -1.3269
-0.45 | -0.2167 | -1.2687
-0.44 | -0.20394 | -1.2153
-0.43 | -0.19091 | -1.1623
-0.42 | -0.17925 | -1.1031
-0.41 | -0.16928 | -1.0501
-0.4 | -0.15831 | -1.0034
-0.39 | -0.14755 | -0.9517
-0.38 | -0.1384 | -0.9138
-0.37 | -0.12926 | -0.8686
-0.36 | -0.12046 | -0.8344
-0.35 | -0.11193 | -0.7897
-0.34 | -0.10464 | -0.7485
-0.33 | -0.09753 | -0.7141
-0.32 | -0.09006 | -0.6824
-0.31 | -0.08438 | -0.6476
-0.3 | -0.07866 | -0.6132
-0.29 | -0.07277 | -0.5844
-0.28 | -0.06748 | -0.5561
-0.27 | -0.06205 | -0.527
-0.26 | -0.05777 | -0.50249
-0.25 | -0.0529 | -0.47518
-0.24 | -0.049329 | -0.44771
-0.23 | -0.04491 | -0.42324
-0.22 | -0.041479 | -0.40033
-0.21 | -0.038088 | -0.37631
-0.2 | -0.035128 | -0.35167
-0.19 | -0.031816 | -0.33237
-0.18 | -0.029184 | -0.31081
-0.17 | -0.026523 | -0.28824
-0.16 | -0.024203 | -0.26949
-0.15 | -0.021699 | -0.2515
-0.14 | -0.019809 | -0.23452
-0.13 | -0.017963 | -0.21493
-0.12 | -0.016085 | -0.19783
-0.11 | -0.01427 | -0.18317
-0.1 | -0.012734 | -0.1714
-0.09 | -0.01116 | -0.1554
-0.08 | -0.009807 | -0.14216
-0.07 | -0.008583 | -0.13122
-0.06 | -0.007297 | -0.11962
-0.05 | -0.006023 | -0.10797
-0.04 | -0.0048821 | -0.09848
-0.03 | -0.0036876 | -0.08962
-0.02 | -0.0025113 | -0.07967
-0.01 | -0.0012681 | -0.07187
0 | 6e-06 | -0.06445
0.01 | 0.0013184 | -0.05742
0.02 | 0.0027906 | -0.049922
0.03 | 0.0043792 | -0.043935
0.04 | 0.006152 | -0.037354
0.05 | 0.008126 | -0.030567
0.06 | 0.010575 | -0.023881
0.07 | 0.013107 | -0.016839
0.08 | 0.016051 | -0.00918
0.09 | 0.019405 | -0.0002963
0.1 | 0.023484 | 0.009668
0.11 | 0.027757 | 0.021845
0.12 | 0.032637 | 0.036501
0.13 | 0.038402 | 0.054065
0.14 | 0.045073 | 0.07511
0.15 | 0.052503 | 0.10155
0.16 | 0.06016 | 0.13405
0.17 | 0.07046 | 0.17407
0.18 | 0.08116 | 0.22382
0.19 | 0.09459 | 0.28262
0.2 | 0.10881 | 0.35554
0.21 | 0.12575 | 0.4432
0.22 | 0.1446 | 0.54753
0.23 | 0.16452 | 0.6669
0.24 | 0.18972 | 0.8175
0.25 | 0.21569 | 0.9989
0.26 | 0.24568 | 1.2132
0.27 | 0.27963 | 1.469
0.28 | 0.31739 | 1.7641
0.29 | 0.36214 | 2.1183
0.3 | 0.41086 | 2.54
0.31 | 0.46309 | 3.0264
0.32 | 0.52359 | 3.6108
0.33 | 0.5789 | 4.3017
0.34 | 0.6558 | 5.1085
0.35 | 0.7408 | 6.012
0.36 | 0.8327 | 7.122
0.37 | 0.9411 | 8.463
0.38 | 1.0604 | 9.999
0.39 | 1.2003 | 11.836
0.4 | 1.3484 | 13.986
0.41 | 1.5222 | 16.559
0.42 | 1.7227 | 19.589
0.43 | 1.9353 | 23.199
0.44 | 2.1956 | 27.46
0.45 | 2.4949 | 32.414
0.46 | 2.8435 | 38.503
0.47 | 3.2548 | 45.645
0.48 | 3.7337 | 54.106
0.49 | 4.3171 | 63.84
0.5 | 4.9858 | 75.88