## Diode Characteristic (uA-mm)
VGS (V) | VDS = 0.000 V | VDS = 0.500 V
-1.25 | -6.373 | -17.45
-1.24 | -6.132 | -16.796
-1.23 | -5.902 | -16.307
-1.22 | -5.695 | -15.86
-1.21 | -5.487 | -15.284
-1.2 | -5.306 | -14.834
-1.19 | -5.129 | -14.429
-1.18 | -4.9046 | -13.957
-1.17 | -4.7351 | -13.441
-1.16 | -4.562 | -13.092
-1.15 | -4.4054 | -12.692
-1.14 | -4.2526 | -12.285
-1.13 | -4.1061 | -11.865
-1.12 | -3.925 | -11.504
-1.11 | -3.7836 | -11.149
-1.1 | -3.6386 | -10.779
-1.09 | -3.507 | -10.372
-1.08 | -3.3874 | -10.109
-1.07 | -3.253 | -9.815
-1.06 | -3.1282 | -9.497
-1.05 | -3.0022 | -9.146
-1.04 | -2.908 | -8.931
-1.03 | -2.81 | -8.596
-1.02 | -2.6952 | -8.3
-1.01 | -2.5884 | -8.033
-1 | -2.491 | -7.764
-0.99 | -2.3936 | -7.496
-0.98 | -2.303 | -7.256
-0.97 | -2.2121 | -7.019
-0.96 | -2.1276 | -6.788
-0.95 | -2.037 | -6.542
-0.94 | -1.9584 | -6.296
-0.93 | -1.8755 | -6.127
-0.92 | -1.8121 | -5.922
-0.91 | -1.7352 | -5.711
-0.9 | -1.6631 | -5.515
-0.89 | -1.5925 | -5.321
-0.88 | -1.528 | -5.139
-0.87 | -1.4726 | -4.9537
-0.86 | -1.4087 | -4.8045
-0.85 | -1.3471 | -4.6144
-0.84 | -1.2914 | -4.4378
-0.83 | -1.2421 | -4.2889
-0.82 | -1.1942 | -4.1498
-0.81 | -1.1405 | -4.001
-0.8 | -1.0864 | -3.8526
-0.79 | -1.0418 | -3.7006
-0.78 | -0.9958 | -3.5749
-0.77 | -0.9485 | -3.4358
-0.76 | -0.9086 | -3.32
-0.75 | -0.8682 | -3.1954
-0.74 | -0.8318 | -3.0799
-0.73 | -0.7931 | -2.9688
-0.72 | -0.7579 | -2.8689
-0.71 | -0.7225 | -2.7534
-0.7 | -0.6904 | -2.6451
-0.69 | -0.6598 | -2.546
-0.68 | -0.6275 | -2.4412
-0.67 | -0.5944 | -2.3636
-0.66 | -0.5703 | -2.2681
-0.65 | -0.538 | -2.184
-0.64 | -0.5162 | -2.106
-0.63 | -0.49384 | -2.024
-0.62 | -0.47053 | -1.933
-0.61 | -0.44489 | -1.8651
-0.6 | -0.4227 | -1.7845
-0.59 | -0.40124 | -1.7196
-0.58 | -0.38213 | -1.6583
-0.57 | -0.36249 | -1.598
-0.56 | -0.34337 | -1.5289
-0.55 | -0.32592 | -1.4609
-0.54 | -0.30956 | -1.4063
-0.53 | -0.29302 | -1.3465
-0.52 | -0.27612 | -1.2894
-0.51 | -0.26002 | -1.2429
-0.5 | -0.24737 | -1.1905
-0.49 | -0.23299 | -1.1438
-0.48 | -0.21928 | -1.1009
-0.47 | -0.20702 | -1.0509
-0.46 | -0.19527 | -1.0081
-0.45 | -0.18442 | -0.9581
-0.44 | -0.17409 | -0.9206
-0.43 | -0.16397 | -0.8852
-0.42 | -0.1539 | -0.8475
-0.41 | -0.14444 | -0.8113
-0.4 | -0.13676 | -0.7742
-0.39 | -0.12885 | -0.7379
-0.38 | -0.11981 | -0.7044
-0.37 | -0.11244 | -0.6737
-0.36 | -0.105 | -0.6468
-0.35 | -0.09782 | -0.619
-0.34 | -0.0914 | -0.5896
-0.33 | -0.08525 | -0.5644
-0.32 | -0.07977 | -0.5389
-0.31 | -0.07406 | -0.5111
-0.3 | -0.06893 | -0.49001
-0.29 | -0.0641 | -0.46404
-0.28 | -0.05956 | -0.44062
-0.27 | -0.05478 | -0.41878
-0.26 | -0.05092 | -0.39813
-0.25 | -0.047774 | -0.37767
-0.24 | -0.044058 | -0.35878
-0.23 | -0.040711 | -0.33953
-0.22 | -0.037671 | -0.31756
-0.21 | -0.034684 | -0.29975
-0.2 | -0.031636 | -0.27941
-0.19 | -0.028884 | -0.26185
-0.18 | -0.02628 | -0.24492
-0.17 | -0.024156 | -0.22715
-0.16 | -0.021862 | -0.21206
-0.15 | -0.019782 | -0.19633
-0.14 | -0.018013 | -0.18132
-0.13 | -0.016308 | -0.16719
-0.12 | -0.014593 | -0.15493
-0.11 | -0.013102 | -0.14134
-0.1 | -0.011663 | -0.12827
-0.09 | -0.01027 | -0.11918
-0.08 | -0.008915 | -0.10782
-0.07 | -0.007775 | -0.09819
-0.06 | -0.006585 | -0.08921
-0.05 | -0.005535 | -0.08052
-0.04 | -0.0044051 | -0.07316
-0.03 | -0.0033526 | -0.06606
-0.02 | -0.0022888 | -0.05932
-0.01 | -0.0011697 | -0.05218
0 | -7.1e-06 | -0.046297
0.01 | 0.0011709 | -0.040545
0.02 | 0.0024847 | -0.035425
0.03 | 0.003879 | -0.03024
0.04 | 0.0055007 | -0.024931
0.05 | 0.007177 | -0.020058
0.06 | 0.009131 | -0.014532
0.07 | 0.01128 | -0.008822
0.08 | 0.01393 | -0.002203
0.09 | 0.016794 | 0.0054971
0.1 | 0.019888 | 0.014696
0.11 | 0.023525 | 0.025678
0.12 | 0.02803 | 0.03985
0.13 | 0.03272 | 0.05676
0.14 | 0.037905 | 0.07762
0.15 | 0.044056 | 0.10429
0.16 | 0.051386 | 0.13696
0.17 | 0.05847 | 0.17788
0.18 | 0.0674 | 0.22769
0.19 | 0.07814 | 0.28968
0.2 | 0.09006 | 0.36428
0.21 | 0.10323 | 0.45576
0.22 | 0.11838 | 0.56635
0.23 | 0.13485 | 0.6926
0.24 | 0.15478 | 0.8516
0.25 | 0.17607 | 1.0472
0.26 | 0.20087 | 1.2731
0.27 | 0.22802 | 1.5446
0.28 | 0.25807 | 1.8689
0.29 | 0.2944 | 2.2584
0.3 | 0.33494 | 2.7221
0.31 | 0.3783 | 3.2627
0.32 | 0.42736 | 3.914
0.33 | 0.48161 | 4.6908
0.34 | 0.54258 | 5.5988
0.35 | 0.604 | 6.645
0.36 | 0.681 | 7.925
0.37 | 0.7695 | 9.456
0.38 | 0.8699 | 11.288
0.39 | 0.9861 | 13.475
0.4 | 1.1116 | 16.053
0.41 | 1.2595 | 19.104
0.42 | 1.4312 | 22.821
0.43 | 1.6221 | 27.189
0.44 | 1.8527 | 32.402
0.45 | 2.1166 | 38.658
0.46 | 2.4286 | 46.232
0.47 | 2.8018 | 55.167
0.48 | 3.2385 | 65.64
0.49 | 3.7637 | 78.38
0.5 | 4.3747 | 93.46