## Diode Characteristic (uA-mm)
VGS (V) | VDS = 0.000 V | VDS = 0.500 V
-1.25 | -6.425 | -17.711
-1.24 | -6.172 | -17.16
-1.23 | -5.97 | -16.593
-1.22 | -5.752 | -16.111
-1.21 | -5.508 | -15.647
-1.2 | -5.308 | -15.169
-1.19 | -5.1 | -14.633
-1.18 | -4.8923 | -14.141
-1.17 | -4.7288 | -13.74
-1.16 | -4.5445 | -13.278
-1.15 | -4.3862 | -12.915
-1.14 | -4.2203 | -12.464
-1.13 | -4.087 | -12.067
-1.12 | -3.9371 | -11.701
-1.11 | -3.7756 | -11.287
-1.1 | -3.6483 | -10.932
-1.09 | -3.5012 | -10.594
-1.08 | -3.3916 | -10.237
-1.07 | -3.2618 | -9.932
-1.06 | -3.124 | -9.616
-1.05 | -2.987 | -9.279
-1.04 | -2.8823 | -8.936
-1.03 | -2.7747 | -8.686
-1.02 | -2.6692 | -8.397
-1.01 | -2.5694 | -8.096
-1 | -2.4686 | -7.828
-0.99 | -2.3624 | -7.559
-0.98 | -2.2731 | -7.347
-0.97 | -2.1894 | -7.099
-0.96 | -2.1 | -6.852
-0.95 | -2.025 | -6.623
-0.94 | -1.9378 | -6.363
-0.93 | -1.8722 | -6.17
-0.92 | -1.7858 | -5.932
-0.91 | -1.7166 | -5.738
-0.9 | -1.6493 | -5.561
-0.89 | -1.5789 | -5.364
-0.88 | -1.5125 | -5.211
-0.87 | -1.4532 | -5.01
-0.86 | -1.3908 | -4.8295
-0.85 | -1.3364 | -4.647
-0.84 | -1.2787 | -4.488
-0.83 | -1.2259 | -4.3297
-0.82 | -1.169 | -4.1928
-0.81 | -1.1135 | -4.0326
-0.8 | -1.0692 | -3.9
-0.79 | -1.0215 | -3.7689
-0.78 | -0.9778 | -3.6316
-0.77 | -0.9327 | -3.503
-0.76 | -0.9011 | -3.3752
-0.75 | -0.8595 | -3.2322
-0.74 | -0.8186 | -3.1148
-0.73 | -0.7833 | -2.9998
-0.72 | -0.7469 | -2.8783
-0.71 | -0.7155 | -2.7544
-0.7 | -0.6811 | -2.646
-0.69 | -0.6504 | -2.5558
-0.68 | -0.6157 | -2.4744
-0.67 | -0.5882 | -2.371
-0.66 | -0.5574 | -2.2905
-0.65 | -0.5306 | -2.2012
-0.64 | -0.5076 | -2.1175
-0.63 | -0.48047 | -2.0407
-0.62 | -0.45754 | -1.9575
-0.61 | -0.43433 | -1.873
-0.6 | -0.41591 | -1.8015
-0.59 | -0.39392 | -1.7285
-0.58 | -0.37576 | -1.6592
-0.57 | -0.35471 | -1.5986
-0.56 | -0.33726 | -1.5315
-0.55 | -0.31956 | -1.459
-0.54 | -0.30362 | -1.413
-0.53 | -0.28653 | -1.3535
-0.52 | -0.27018 | -1.306
-0.51 | -0.25688 | -1.2511
-0.5 | -0.24215 | -1.2009
-0.49 | -0.2289 | -1.1589
-0.48 | -0.21614 | -1.1072
-0.47 | -0.20318 | -1.06
-0.46 | -0.19224 | -1.0167
-0.45 | -0.18212 | -0.9751
-0.44 | -0.17061 | -0.9311
-0.43 | -0.16139 | -0.8908
-0.42 | -0.15128 | -0.8566
-0.41 | -0.14265 | -0.8164
-0.4 | -0.1344 | -0.7802
-0.39 | -0.12535 | -0.7434
-0.38 | -0.11744 | -0.7093
-0.37 | -0.11038 | -0.6844
-0.36 | -0.10246 | -0.6528
-0.35 | -0.09675 | -0.6235
-0.34 | -0.0903 | -0.5996
-0.33 | -0.08419 | -0.567
-0.32 | -0.07868 | -0.5384
-0.31 | -0.07384 | -0.5156
-0.3 | -0.06866 | -0.49278
-0.29 | -0.06346 | -0.46761
-0.28 | -0.05879 | -0.44556
-0.27 | -0.05396 | -0.42629
-0.26 | -0.05073 | -0.40487
-0.25 | -0.047119 | -0.38034
-0.24 | -0.043298 | -0.35749
-0.23 | -0.040226 | -0.33947
-0.22 | -0.03677 | -0.32011
-0.21 | -0.033847 | -0.30068
-0.2 | -0.031088 | -0.28284
-0.19 | -0.028395 | -0.26266
-0.18 | -0.025721 | -0.24658
-0.17 | -0.023637 | -0.2288
-0.16 | -0.021593 | -0.21107
-0.15 | -0.019658 | -0.19742
-0.14 | -0.017585 | -0.18019
-0.13 | -0.015876 | -0.16698
-0.12 | -0.014277 | -0.15429
-0.11 | -0.012844 | -0.14234
-0.1 | -0.011315 | -0.13001
-0.09 | -0.01005 | -0.11895
-0.08 | -0.008748 | -0.10856
-0.07 | -0.007639 | -0.09924
-0.06 | -0.00643 | -0.0891
-0.05 | -0.005371 | -0.08113
-0.04 | -0.0043135 | -0.0731
-0.03 | -0.0033289 | -0.06602
-0.02 | -0.002235 | -0.05927
-0.01 | -0.0011687 | -0.05289
0 | -3.85e-05 | -0.046994
0.01 | 0.001209 | -0.041338
0.02 | 0.0024498 | -0.036084
0.03 | 0.0039053 | -0.031214
0.04 | 0.0054079 | -0.026222
0.05 | 0.007054 | -0.021346
0.06 | 0.009184 | -0.015796
0.07 | 0.011428 | -0.009941
0.08 | 0.01383 | -0.0031184
0.09 | 0.016652 | 0.0043529
0.1 | 0.020061 | 0.013385
0.11 | 0.023772 | 0.024326
0.12 | 0.028069 | 0.037846
0.13 | 0.032694 | 0.05453
0.14 | 0.038308 | 0.07494
0.15 | 0.044623 | 0.1006
0.16 | 0.051583 | 0.13272
0.17 | 0.05872 | 0.1716
0.18 | 0.06833 | 0.22077
0.19 | 0.07829 | 0.27989
0.2 | 0.09048 | 0.35173
0.21 | 0.10481 | 0.44159
0.22 | 0.11929 | 0.54514
0.23 | 0.13762 | 0.6676
0.24 | 0.15705 | 0.8205
0.25 | 0.18 | 1.004
0.26 | 0.20538 | 1.2254
0.27 | 0.23321 | 1.491
0.28 | 0.26562 | 1.8069
0.29 | 0.30033 | 2.1758
0.3 | 0.34012 | 2.626
0.31 | 0.38586 | 3.1498
0.32 | 0.43478 | 3.7638
0.33 | 0.49138 | 4.5122
0.34 | 0.5528 | 5.3884
0.35 | 0.6178 | 6.367
0.36 | 0.6961 | 7.605
0.37 | 0.7886 | 9.083
0.38 | 0.8921 | 10.82
0.39 | 1.0092 | 12.857
0.4 | 1.1406 | 15.323
0.41 | 1.2868 | 18.242
0.42 | 1.4679 | 21.758
0.43 | 1.6677 | 25.888
0.44 | 1.8898 | 30.82
0.45 | 2.1637 | 36.743
0.46 | 2.4848 | 43.768
0.47 | 2.8614 | 52.226
0.48 | 3.2967 | 62.01
0.49 | 3.8112 | 73.98
0.5 | 4.4421 | 88.26