## Diode Characteristic (uA-mm)
VGS (V) | VDS = 0.000 V | VDS = 0.500 V
-1.25 | -5.619 | -15.04
-1.24 | -5.385 | -14.577
-1.23 | -5.203 | -14.174
-1.22 | -5.007 | -13.679
-1.21 | -4.8415 | -13.317
-1.2 | -4.6603 | -12.884
-1.19 | -4.4888 | -12.472
-1.18 | -4.3394 | -12.068
-1.17 | -4.1996 | -11.743
-1.16 | -4.0364 | -11.373
-1.15 | -3.8857 | -11.033
-1.14 | -3.7472 | -10.666
-1.13 | -3.6089 | -10.358
-1.12 | -3.4975 | -10.027
-1.11 | -3.3797 | -9.718
-1.1 | -3.2458 | -9.426
-1.09 | -3.1369 | -9.095
-1.08 | -3.0082 | -8.802
-1.07 | -2.8938 | -8.584
-1.06 | -2.8056 | -8.292
-1.05 | -2.6888 | -8.01
-1.04 | -2.6015 | -7.773
-1.03 | -2.5055 | -7.501
-1.02 | -2.4063 | -7.241
-1.01 | -2.3135 | -6.988
-1 | -2.2286 | -6.764
-0.99 | -2.1499 | -6.552
-0.98 | -2.0617 | -6.377
-0.97 | -1.9764 | -6.133
-0.96 | -1.9123 | -5.94
-0.95 | -1.8296 | -5.762
-0.94 | -1.7543 | -5.569
-0.93 | -1.6899 | -5.397
-0.92 | -1.6176 | -5.206
-0.91 | -1.5603 | -5.05
-0.9 | -1.4973 | -4.8693
-0.89 | -1.4431 | -4.7127
-0.88 | -1.3938 | -4.5321
-0.87 | -1.3299 | -4.3847
-0.86 | -1.2796 | -4.2163
-0.85 | -1.2281 | -4.073
-0.84 | -1.1747 | -3.9369
-0.83 | -1.1292 | -3.8058
-0.82 | -1.0877 | -3.6813
-0.81 | -1.0447 | -3.5232
-0.8 | -0.9929 | -3.396
-0.79 | -0.9504 | -3.2886
-0.78 | -0.91 | -3.1843
-0.77 | -0.8731 | -3.0552
-0.76 | -0.8353 | -2.9485
-0.75 | -0.8022 | -2.8329
-0.74 | -0.7653 | -2.7395
-0.73 | -0.7287 | -2.6432
-0.72 | -0.6942 | -2.5707
-0.71 | -0.663 | -2.465
-0.7 | -0.6366 | -2.3604
-0.69 | -0.6072 | -2.2673
-0.68 | -0.5802 | -2.1891
-0.67 | -0.5529 | -2.1052
-0.66 | -0.5253 | -2.0195
-0.65 | -0.5006 | -1.9569
-0.64 | -0.47797 | -1.8851
-0.63 | -0.45903 | -1.7955
-0.62 | -0.43441 | -1.7314
-0.61 | -0.41429 | -1.6776
-0.6 | -0.3945 | -1.6108
-0.59 | -0.37538 | -1.5484
-0.58 | -0.35393 | -1.4954
-0.57 | -0.33629 | -1.4338
-0.56 | -0.32008 | -1.3727
-0.55 | -0.30306 | -1.3227
-0.54 | -0.2884 | -1.2802
-0.53 | -0.27284 | -1.2217
-0.52 | -0.26077 | -1.1827
-0.51 | -0.24531 | -1.1289
-0.5 | -0.23113 | -1.0775
-0.49 | -0.21948 | -1.0374
-0.48 | -0.20617 | -0.9896
-0.47 | -0.19598 | -0.9544
-0.46 | -0.18528 | -0.916
-0.45 | -0.17394 | -0.8776
-0.44 | -0.16444 | -0.8447
-0.43 | -0.15443 | -0.8038
-0.42 | -0.14612 | -0.7714
-0.41 | -0.13705 | -0.7384
-0.4 | -0.12862 | -0.7056
-0.39 | -0.12065 | -0.677
-0.38 | -0.11312 | -0.648
-0.37 | -0.10574 | -0.6201
-0.36 | -0.09893 | -0.5888
-0.35 | -0.09236 | -0.5653
-0.34 | -0.08648 | -0.5415
-0.33 | -0.08119 | -0.5162
-0.32 | -0.07599 | -0.49173
-0.31 | -0.0713 | -0.46919
-0.3 | -0.06578 | -0.44654
-0.29 | -0.06152 | -0.42673
-0.28 | -0.05677 | -0.40514
-0.27 | -0.05292 | -0.38438
-0.26 | -0.049631 | -0.36425
-0.25 | -0.046165 | -0.34555
-0.24 | -0.042683 | -0.32457
-0.23 | -0.038927 | -0.30523
-0.22 | -0.036027 | -0.28508
-0.21 | -0.033264 | -0.26971
-0.2 | -0.030297 | -0.25052
-0.19 | -0.027786 | -0.23227
-0.18 | -0.025444 | -0.21772
-0.17 | -0.023364 | -0.20114
-0.16 | -0.021069 | -0.18845
-0.15 | -0.01914 | -0.1747
-0.14 | -0.017368 | -0.16073
-0.13 | -0.015841 | -0.14686
-0.12 | -0.01415 | -0.13614
-0.11 | -0.012662 | -0.12429
-0.1 | -0.011359 | -0.11317
-0.09 | -0.010058 | -0.10375
-0.08 | -0.008667 | -0.09395
-0.07 | -0.007506 | -0.08574
-0.06 | -0.006472 | -0.07711
-0.05 | -0.005439 | -0.07072
-0.04 | -0.0043051 | -0.0638
-0.03 | -0.0032533 | -0.05679
-0.02 | -0.0022375 | -0.05106
-0.01 | -0.0011415 | -0.045403
0 | -5.5e-06 | -0.03947
0.01 | 0.0011407 | -0.03485
0.02 | 0.0024475 | -0.030157
0.03 | 0.0038007 | -0.026009
0.04 | 0.0053798 | -0.021472
0.05 | 0.00706 | -0.016828
0.06 | 0.00894 | -0.011853
0.07 | 0.011072 | -0.006585
0.08 | 0.013657 | -0.0005179
0.09 | 0.016333 | 0.006665
0.1 | 0.019454 | 0.015412
0.11 | 0.022855 | 0.025993
0.12 | 0.027292 | 0.039212
0.13 | 0.031814 | 0.05555
0.14 | 0.036923 | 0.07498
0.15 | 0.042788 | 0.1008
0.16 | 0.05006 | 0.13311
0.17 | 0.05684 | 0.17186
0.18 | 0.0654 | 0.2198
0.19 | 0.07579 | 0.27963
0.2 | 0.08726 | 0.35145
0.21 | 0.09998 | 0.43967
0.22 | 0.11451 | 0.54418
0.23 | 0.13047 | 0.6648
0.24 | 0.14928 | 0.8197
0.25 | 0.17051 | 1.0009
0.26 | 0.19288 | 1.2217
0.27 | 0.21986 | 1.4826
0.28 | 0.24961 | 1.794
0.29 | 0.28306 | 2.1661
0.3 | 0.32028 | 2.6078
0.31 | 0.36184 | 3.1337
0.32 | 0.40867 | 3.7552
0.33 | 0.46129 | 4.5024
0.34 | 0.52106 | 5.379
0.35 | 0.5794 | 6.346
0.36 | 0.6505 | 7.574
0.37 | 0.738 | 9.047
0.38 | 0.8359 | 10.796
0.39 | 0.9464 | 12.841
0.4 | 1.0688 | 15.308
0.41 | 1.2122 | 18.227
0.42 | 1.3748 | 21.696
0.43 | 1.5534 | 25.914
0.44 | 1.7788 | 30.896
0.45 | 2.0312 | 36.857
0.46 | 2.3266 | 43.979
0.47 | 2.6851 | 52.47
0.48 | 3.106 | 62.35
0.49 | 3.6077 | 74.48
0.5 | 4.1975 | 88.76