## Diode Characteristic (uA-mm)
VGS (V) | VDS = 0.000 V | VDS = 0.500 V
-1.25 | -6.363 | -16.835
-1.24 | -6.135 | -16.305
-1.23 | -5.893 | -15.773
-1.22 | -5.688 | -15.376
-1.21 | -5.499 | -14.887
-1.2 | -5.337 | -14.42
-1.19 | -5.138 | -14.004
-1.18 | -4.9433 | -13.567
-1.17 | -4.7624 | -13.166
-1.16 | -4.5938 | -12.781
-1.15 | -4.4171 | -12.333
-1.14 | -4.2834 | -11.968
-1.13 | -4.1418 | -11.64
-1.12 | -3.9873 | -11.214
-1.11 | -3.8422 | -10.9
-1.1 | -3.6989 | -10.521
-1.09 | -3.5613 | -10.195
-1.08 | -3.4285 | -9.897
-1.07 | -3.2958 | -9.555
-1.06 | -3.1841 | -9.276
-1.05 | -3.0552 | -8.987
-1.04 | -2.9415 | -8.702
-1.03 | -2.8356 | -8.411
-1.02 | -2.7306 | -8.156
-1.01 | -2.6283 | -7.835
-1 | -2.5186 | -7.64
-0.99 | -2.4329 | -7.382
-0.98 | -2.3434 | -7.115
-0.97 | -2.2628 | -6.944
-0.96 | -2.166 | -6.675
-0.95 | -2.0911 | -6.472
-0.94 | -2.0038 | -6.25
-0.93 | -1.9285 | -6.046
-0.92 | -1.8669 | -5.838
-0.91 | -1.7892 | -5.65
-0.9 | -1.718 | -5.48
-0.89 | -1.65 | -5.284
-0.88 | -1.5787 | -5.101
-0.87 | -1.5256 | -4.9412
-0.86 | -1.4643 | -4.7669
-0.85 | -1.4007 | -4.6062
-0.84 | -1.3426 | -4.4413
-0.83 | -1.2896 | -4.2779
-0.82 | -1.2339 | -4.1348
-0.81 | -1.1865 | -3.9881
-0.8 | -1.1292 | -3.8563
-0.79 | -1.0809 | -3.7235
-0.78 | -1.0398 | -3.5864
-0.77 | -0.998 | -3.4528
-0.76 | -0.9518 | -3.3427
-0.75 | -0.9136 | -3.2261
-0.74 | -0.8732 | -3.0893
-0.73 | -0.835 | -3.0029
-0.72 | -0.7943 | -2.8898
-0.71 | -0.7609 | -2.7975
-0.7 | -0.7276 | -2.6838
-0.69 | -0.6944 | -2.5975
-0.68 | -0.6581 | -2.4857
-0.67 | -0.6327 | -2.3974
-0.66 | -0.6016 | -2.3028
-0.65 | -0.573 | -2.2242
-0.64 | -0.5457 | -2.1441
-0.63 | -0.5171 | -2.0524
-0.62 | -0.49627 | -1.9882
-0.61 | -0.47364 | -1.9104
-0.6 | -0.45133 | -1.8294
-0.59 | -0.42845 | -1.771
-0.58 | -0.4088 | -1.6993
-0.57 | -0.3855 | -1.6313
-0.56 | -0.36893 | -1.5645
-0.55 | -0.34758 | -1.5095
-0.54 | -0.32803 | -1.4499
-0.53 | -0.31395 | -1.3926
-0.52 | -0.29538 | -1.3414
-0.51 | -0.28051 | -1.2842
-0.5 | -0.26413 | -1.2311
-0.49 | -0.25046 | -1.1906
-0.48 | -0.23885 | -1.1373
-0.47 | -0.22487 | -1.0918
-0.46 | -0.21155 | -1.0425
-0.45 | -0.19994 | -1.0016
-0.44 | -0.18776 | -0.9676
-0.43 | -0.17742 | -0.9232
-0.42 | -0.16778 | -0.8806
-0.41 | -0.15625 | -0.8444
-0.4 | -0.14727 | -0.8133
-0.39 | -0.1379 | -0.7847
-0.38 | -0.12906 | -0.7514
-0.37 | -0.12152 | -0.7144
-0.36 | -0.11361 | -0.6909
-0.35 | -0.10685 | -0.6582
-0.34 | -0.09876 | -0.625
-0.33 | -0.09255 | -0.5987
-0.32 | -0.08571 | -0.5741
-0.31 | -0.08008 | -0.5478
-0.3 | -0.0747 | -0.5198
-0.29 | -0.06931 | -0.49644
-0.28 | -0.06471 | -0.47208
-0.27 | -0.05976 | -0.44719
-0.26 | -0.05507 | -0.42217
-0.25 | -0.051 | -0.40055
-0.24 | -0.047607 | -0.37989
-0.23 | -0.04383 | -0.35778
-0.22 | -0.040419 | -0.336
-0.21 | -0.036988 | -0.318
-0.2 | -0.03396 | -0.29798
-0.19 | -0.031146 | -0.27775
-0.18 | -0.028296 | -0.25657
-0.17 | -0.025777 | -0.23788
-0.16 | -0.023364 | -0.22204
-0.15 | -0.021165 | -0.20414
-0.14 | -0.019182 | -0.19016
-0.13 | -0.017219 | -0.17541
-0.12 | -0.01556 | -0.16052
-0.11 | -0.013909 | -0.14762
-0.1 | -0.012296 | -0.13479
-0.09 | -0.010786 | -0.12284
-0.08 | -0.009484 | -0.11239
-0.07 | -0.008214 | -0.10209
-0.06 | -0.006995 | -0.09319
-0.05 | -0.005753 | -0.08518
-0.04 | -0.0046012 | -0.07663
-0.03 | -0.003523 | -0.06808
-0.02 | -0.002345 | -0.06234
-0.01 | -0.0012418 | -0.05537
0 | -2.11e-05 | -0.047909
0.01 | 0.0012122 | -0.042806
0.02 | 0.0026041 | -0.037359
0.03 | 0.0040665 | -0.032203
0.04 | 0.00582 | -0.026612
0.05 | 0.007649 | -0.021449
0.06 | 0.009657 | -0.015935
0.07 | 0.011988 | -0.009901
0.08 | 0.014741 | -0.0034697
0.09 | 0.017691 | 0.0045324
0.1 | 0.021029 | 0.013547
0.11 | 0.02503 | 0.024241
0.12 | 0.029608 | 0.037595
0.13 | 0.034543 | 0.054058
0.14 | 0.040181 | 0.07355
0.15 | 0.046579 | 0.09759
0.16 | 0.054401 | 0.12864
0.17 | 0.06176 | 0.16595
0.18 | 0.07132 | 0.21023
0.19 | 0.08281 | 0.26529
0.2 | 0.09534 | 0.33115
0.21 | 0.10979 | 0.41307
0.22 | 0.12553 | 0.51047
0.23 | 0.14385 | 0.6199
0.24 | 0.16412 | 0.7588
0.25 | 0.1879 | 0.9246
0.26 | 0.21276 | 1.1185
0.27 | 0.24207 | 1.355
0.28 | 0.27288 | 1.6307
0.29 | 0.31136 | 1.9599
0.3 | 0.3524 | 2.3503
0.31 | 0.39816 | 2.8112
0.32 | 0.45025 | 3.3546
0.33 | 0.50636 | 3.9897
0.34 | 0.5665 | 4.7392
0.35 | 0.643 | 5.6254
0.36 | 0.7225 | 6.617
0.37 | 0.8158 | 7.867
0.38 | 0.9154 | 9.318
0.39 | 1.0337 | 11.036
0.4 | 1.1715 | 13.061
0.41 | 1.3182 | 15.455
0.42 | 1.4932 | 18.328
0.43 | 1.6921 | 21.688
0.44 | 1.9238 | 25.717
0.45 | 2.1976 | 30.495
0.46 | 2.5173 | 36.242
0.47 | 2.8903 | 42.918
0.48 | 3.3242 | 50.902
0.49 | 3.8487 | 60.2
0.5 | 4.4645 | 71.63