## Diode Characteristic (uA-mm)
VGS (V) | VDS = 0.000 V | VDS = 0.500 V
-1.25 | -5.554 | -14.58
-1.24 | -5.344 | -14.188
-1.23 | -5.145 | -13.737
-1.22 | -4.9626 | -13.263
-1.21 | -4.7973 | -12.834
-1.2 | -4.6345 | -12.509
-1.19 | -4.4503 | -12.136
-1.18 | -4.328 | -11.734
-1.17 | -4.1774 | -11.35
-1.16 | -4.0248 | -10.988
-1.15 | -3.8759 | -10.718
-1.14 | -3.731 | -10.384
-1.13 | -3.6109 | -10.069
-1.12 | -3.4799 | -9.748
-1.11 | -3.37 | -9.471
-1.1 | -3.2441 | -9.086
-1.09 | -3.1221 | -8.826
-1.08 | -3.0118 | -8.57
-1.07 | -2.8951 | -8.285
-1.06 | -2.7995 | -8.021
-1.05 | -2.6827 | -7.796
-1.04 | -2.5945 | -7.541
-1.03 | -2.5047 | -7.265
-1.02 | -2.4076 | -7.003
-1.01 | -2.3307 | -6.782
-1 | -2.2279 | -6.618
-0.99 | -2.1538 | -6.398
-0.98 | -2.067 | -6.175
-0.97 | -1.9847 | -5.972
-0.96 | -1.9147 | -5.761
-0.95 | -1.8362 | -5.569
-0.94 | -1.767 | -5.395
-0.93 | -1.6979 | -5.228
-0.92 | -1.6223 | -5.054
-0.91 | -1.5624 | -4.8408
-0.9 | -1.4976 | -4.6781
-0.89 | -1.4426 | -4.5255
-0.88 | -1.3863 | -4.3797
-0.87 | -1.3277 | -4.2479
-0.86 | -1.2742 | -4.0817
-0.85 | -1.2213 | -3.9457
-0.84 | -1.1757 | -3.824
-0.83 | -1.1228 | -3.7147
-0.82 | -1.0822 | -3.569
-0.81 | -1.0377 | -3.4499
-0.8 | -0.992 | -3.3251
-0.79 | -0.9484 | -3.1956
-0.78 | -0.9151 | -3.0995
-0.77 | -0.8764 | -2.9959
-0.76 | -0.8362 | -2.8877
-0.75 | -0.8011 | -2.761
-0.74 | -0.7657 | -2.6756
-0.73 | -0.7315 | -2.5707
-0.72 | -0.703 | -2.4733
-0.71 | -0.6691 | -2.3769
-0.7 | -0.6342 | -2.2944
-0.69 | -0.6129 | -2.2147
-0.68 | -0.5829 | -2.1222
-0.67 | -0.5599 | -2.0454
-0.66 | -0.533 | -1.9749
-0.65 | -0.5061 | -1.8913
-0.64 | -0.48574 | -1.8332
-0.63 | -0.461 | -1.755
-0.62 | -0.44002 | -1.6945
-0.61 | -0.41802 | -1.6292
-0.6 | -0.39694 | -1.5588
-0.59 | -0.37575 | -1.5042
-0.58 | -0.35735 | -1.4525
-0.57 | -0.33963 | -1.398
-0.56 | -0.32269 | -1.345
-0.55 | -0.30526 | -1.2896
-0.54 | -0.29071 | -1.2354
-0.53 | -0.27521 | -1.1882
-0.52 | -0.26042 | -1.1449
-0.51 | -0.24742 | -1.0862
-0.5 | -0.23283 | -1.0482
-0.49 | -0.22173 | -1.0088
-0.48 | -0.20909 | -0.9711
-0.47 | -0.1965 | -0.9308
-0.46 | -0.18675 | -0.8891
-0.45 | -0.17549 | -0.8529
-0.44 | -0.16601 | -0.8158
-0.43 | -0.1554 | -0.7835
-0.42 | -0.14646 | -0.7475
-0.41 | -0.13821 | -0.7184
-0.4 | -0.12953 | -0.6878
-0.39 | -0.12249 | -0.6621
-0.38 | -0.11449 | -0.6327
-0.37 | -0.10675 | -0.6051
-0.36 | -0.10049 | -0.5779
-0.35 | -0.09394 | -0.5539
-0.34 | -0.08841 | -0.5278
-0.33 | -0.08215 | -0.5056
-0.32 | -0.07639 | -0.48162
-0.31 | -0.07181 | -0.45848
-0.3 | -0.0667 | -0.43803
-0.29 | -0.06193 | -0.41334
-0.28 | -0.05727 | -0.39511
-0.27 | -0.05301 | -0.37408
-0.26 | -0.049734 | -0.35368
-0.25 | -0.045806 | -0.33683
-0.24 | -0.042832 | -0.31902
-0.23 | -0.039532 | -0.2999
-0.22 | -0.036329 | -0.28079
-0.21 | -0.033421 | -0.26213
-0.2 | -0.030681 | -0.24666
-0.19 | -0.028218 | -0.23009
-0.18 | -0.025775 | -0.21247
-0.17 | -0.023516 | -0.1987
-0.16 | -0.021267 | -0.18322
-0.15 | -0.019421 | -0.16914
-0.14 | -0.017568 | -0.15672
-0.13 | -0.015807 | -0.1434
-0.12 | -0.01423 | -0.13189
-0.11 | -0.012764 | -0.11982
-0.1 | -0.011363 | -0.10953
-0.09 | -0.00996 | -0.10047
-0.08 | -0.008718 | -0.09052
-0.07 | -0.007598 | -0.08256
-0.06 | -0.006483 | -0.0744
-0.05 | -0.005282 | -0.06753
-0.04 | -0.004276 | -0.06112
-0.03 | -0.0032846 | -0.05459
-0.02 | -0.0021971 | -0.049044
-0.01 | -0.0011645 | -0.043592
0 | -1.67e-05 | -0.038369
0.01 | 0.0011375 | -0.034202
0.02 | 0.002461 | -0.029553
0.03 | 0.0038483 | -0.025088
0.04 | 0.005426 | -0.021033
0.05 | 0.007061 | -0.016509
0.06 | 0.008968 | -0.011596
0.07 | 0.011198 | -0.005926
0.08 | 0.013767 | 4.53e-05
0.09 | 0.016526 | 0.00741
0.1 | 0.019667 | 0.016396
0.11 | 0.023302 | 0.02734
0.12 | 0.027607 | 0.040934
0.13 | 0.03217 | 0.05744
0.14 | 0.037469 | 0.0784
0.15 | 0.043625 | 0.10474
0.16 | 0.050917 | 0.1371
0.17 | 0.05761 | 0.17747
0.18 | 0.06632 | 0.22686
0.19 | 0.07715 | 0.28653
0.2 | 0.08865 | 0.35999
0.21 | 0.10134 | 0.45041
0.22 | 0.11645 | 0.55798
0.23 | 0.13323 | 0.6813
0.24 | 0.15182 | 0.8372
0.25 | 0.17355 | 1.0263
0.26 | 0.19688 | 1.2499
0.27 | 0.22489 | 1.5163
0.28 | 0.25467 | 1.8274
0.29 | 0.28847 | 2.2091
0.3 | 0.32663 | 2.6629
0.31 | 0.36825 | 3.1966
0.32 | 0.41635 | 3.8248
0.33 | 0.47138 | 4.5801
0.34 | 0.53145 | 5.4782
0.35 | 0.586 | 6.463
0.36 | 0.6621 | 7.717
0.37 | 0.7495 | 9.216
0.38 | 0.844 | 10.97
0.39 | 0.9548 | 13.079
0.4 | 1.0815 | 15.563
0.41 | 1.2245 | 18.551
0.42 | 1.3919 | 22.116
0.43 | 1.5764 | 26.351
0.44 | 1.7999 | 31.383
0.45 | 2.0552 | 37.421
0.46 | 2.3639 | 44.726
0.47 | 2.7169 | 53.331
0.48 | 3.141 | 63.19
0.49 | 3.6493 | 75.64
0.5 | 4.2281 | 90.2