## Diode Characteristic (uA-mm)
VGS (V) | VDS = 0.000 V | VDS = 0.500 V
-1.25 | -6.556 | -18.012
-1.24 | -6.29 | -17.423
-1.23 | -6.089 | -16.866
-1.22 | -5.855 | -16.326
-1.21 | -5.646 | -15.84
-1.2 | -5.448 | -15.394
-1.19 | -5.26 | -14.895
-1.18 | -5.065 | -14.369
-1.17 | -4.8592 | -13.977
-1.16 | -4.6703 | -13.525
-1.15 | -4.5049 | -13.046
-1.14 | -4.3657 | -12.618
-1.13 | -4.1936 | -12.278
-1.12 | -4.0402 | -11.898
-1.11 | -3.8724 | -11.542
-1.1 | -3.7447 | -11.159
-1.09 | -3.5926 | -10.819
-1.08 | -3.4751 | -10.483
-1.07 | -3.3386 | -10.106
-1.06 | -3.2106 | -9.858
-1.05 | -3.0937 | -9.49
-1.04 | -2.9858 | -9.17
-1.03 | -2.8645 | -8.886
-1.02 | -2.7649 | -8.57
-1.01 | -2.6498 | -8.282
-1 | -2.5455 | -8.007
-0.99 | -2.4575 | -7.78
-0.98 | -2.3524 | -7.472
-0.97 | -2.2679 | -7.23
-0.96 | -2.171 | -6.996
-0.95 | -2.0844 | -6.784
-0.94 | -2.0037 | -6.52
-0.93 | -1.9281 | -6.285
-0.92 | -1.8437 | -6.053
-0.91 | -1.7684 | -5.883
-0.9 | -1.7059 | -5.706
-0.89 | -1.6319 | -5.473
-0.88 | -1.5773 | -5.27
-0.87 | -1.5076 | -5.108
-0.86 | -1.4446 | -4.9134
-0.85 | -1.3883 | -4.7579
-0.84 | -1.327 | -4.5899
-0.83 | -1.2749 | -4.4363
-0.82 | -1.2153 | -4.3119
-0.81 | -1.1678 | -4.115
-0.8 | -1.1194 | -3.9847
-0.79 | -1.0683 | -3.8375
-0.78 | -1.0258 | -3.7038
-0.77 | -0.9775 | -3.5731
-0.76 | -0.9338 | -3.4239
-0.75 | -0.8947 | -3.313
-0.74 | -0.8527 | -3.1934
-0.73 | -0.8171 | -3.0678
-0.72 | -0.7832 | -2.9458
-0.71 | -0.7438 | -2.8375
-0.7 | -0.7083 | -2.7358
-0.69 | -0.6738 | -2.6322
-0.68 | -0.6425 | -2.5422
-0.67 | -0.613 | -2.4323
-0.66 | -0.5851 | -2.3435
-0.65 | -0.5548 | -2.2524
-0.64 | -0.5268 | -2.1699
-0.63 | -0.5051 | -2.0847
-0.62 | -0.48117 | -2.0149
-0.61 | -0.45911 | -1.9297
-0.6 | -0.43463 | -1.8608
-0.59 | -0.41226 | -1.7878
-0.58 | -0.39189 | -1.7178
-0.57 | -0.37216 | -1.647
-0.56 | -0.35109 | -1.5834
-0.55 | -0.33405 | -1.5213
-0.54 | -0.31732 | -1.4585
-0.53 | -0.29957 | -1.3917
-0.52 | -0.28448 | -1.3397
-0.51 | -0.2698 | -1.2855
-0.5 | -0.25466 | -1.238
-0.49 | -0.24041 | -1.1851
-0.48 | -0.22769 | -1.1436
-0.47 | -0.21505 | -1.0924
-0.46 | -0.20239 | -1.0403
-0.45 | -0.18966 | -1.0002
-0.44 | -0.17914 | -0.9609
-0.43 | -0.16873 | -0.9201
-0.42 | -0.15862 | -0.8798
-0.41 | -0.14905 | -0.8472
-0.4 | -0.13984 | -0.8141
-0.39 | -0.13075 | -0.7694
-0.38 | -0.12224 | -0.7362
-0.37 | -0.11473 | -0.7031
-0.36 | -0.10733 | -0.6755
-0.35 | -0.10049 | -0.6434
-0.34 | -0.09428 | -0.6122
-0.33 | -0.08764 | -0.5812
-0.32 | -0.08171 | -0.5545
-0.31 | -0.07672 | -0.5319
-0.3 | -0.07096 | -0.5051
-0.29 | -0.06615 | -0.48469
-0.28 | -0.06078 | -0.46165
-0.27 | -0.05614 | -0.43589
-0.26 | -0.05227 | -0.41637
-0.25 | -0.048794 | -0.39501
-0.24 | -0.044688 | -0.37119
-0.23 | -0.041447 | -0.35291
-0.22 | -0.038044 | -0.33073
-0.21 | -0.034914 | -0.3131
-0.2 | -0.031945 | -0.29135
-0.19 | -0.029363 | -0.27071
-0.18 | -0.026765 | -0.25197
-0.17 | -0.024314 | -0.23381
-0.16 | -0.022222 | -0.21745
-0.15 | -0.020089 | -0.20153
-0.14 | -0.018149 | -0.18722
-0.13 | -0.016327 | -0.17278
-0.12 | -0.014655 | -0.15691
-0.11 | -0.01312 | -0.14418
-0.1 | -0.01162 | -0.13102
-0.09 | -0.010316 | -0.12136
-0.08 | -0.009036 | -0.11186
-0.07 | -0.007868 | -0.10126
-0.06 | -0.006649 | -0.09179
-0.05 | -0.005564 | -0.08359
-0.04 | -0.004484 | -0.07547
-0.03 | -0.0034164 | -0.06777
-0.02 | -0.0022985 | -0.06121
-0.01 | -0.0012056 | -0.05415
0 | -3.53e-05 | -0.047341
0.01 | 0.00125 | -0.041788
0.02 | 0.0025124 | -0.036679
0.03 | 0.0040683 | -0.03147
0.04 | 0.005586 | -0.026534
0.05 | 0.00734 | -0.021288
0.06 | 0.009416 | -0.016129
0.07 | 0.011765 | -0.010065
0.08 | 0.014308 | -0.0036235
0.09 | 0.017219 | 0.0040772
0.1 | 0.020809 | 0.012958
0.11 | 0.024569 | 0.024049
0.12 | 0.02882 | 0.03728
0.13 | 0.033751 | 0.05385
0.14 | 0.039723 | 0.0739
0.15 | 0.046289 | 0.09926
0.16 | 0.053554 | 0.13088
0.17 | 0.0612 | 0.16902
0.18 | 0.07096 | 0.21689
0.19 | 0.08151 | 0.27525
0.2 | 0.0946 | 0.34581
0.21 | 0.10926 | 0.43263
0.22 | 0.12456 | 0.53538
0.23 | 0.14336 | 0.6551
0.24 | 0.16232 | 0.8053
0.25 | 0.18645 | 0.9842
0.26 | 0.21138 | 1.1981
0.27 | 0.24048 | 1.4556
0.28 | 0.27299 | 1.7594
0.29 | 0.31029 | 2.1161
0.3 | 0.35101 | 2.5476
0.31 | 0.39775 | 3.0565
0.32 | 0.4475 | 3.6476
0.33 | 0.50553 | 4.3637
0.34 | 0.56889 | 5.2098
0.35 | 0.6304 | 6.15
0.36 | 0.7138 | 7.338
0.37 | 0.8044 | 8.752
0.38 | 0.9086 | 10.423
0.39 | 1.0251 | 12.362
0.4 | 1.1537 | 14.703
0.41 | 1.3025 | 17.479
0.42 | 1.479 | 20.804
0.43 | 1.6801 | 24.697
0.44 | 1.9057 | 29.398
0.45 | 2.179 | 34.958
0.46 | 2.4954 | 41.6
0.47 | 2.8715 | 49.542
0.48 | 3.3007 | 58.78
0.49 | 3.8206 | 70.01
0.5 | 4.4535 | 83.33