## Diode Characteristic (uA-mm)
VGS (V) | VDS = 0.000 V | VDS = 0.500 V
-1.25 | -7.396 | -20.72
-1.24 | -7.127 | -20.053
-1.23 | -6.887 | -19.403
-1.22 | -6.642 | -18.767
-1.21 | -6.355 | -18.145
-1.2 | -6.13 | -17.621
-1.19 | -5.905 | -17.12
-1.18 | -5.701 | -16.427
-1.17 | -5.476 | -15.958
-1.16 | -5.267 | -15.463
-1.15 | -5.082 | -14.963
-1.14 | -4.8895 | -14.498
-1.13 | -4.7103 | -13.998
-1.12 | -4.5365 | -13.552
-1.11 | -4.3567 | -13.166
-1.1 | -4.1929 | -12.723
-1.09 | -4.0123 | -12.259
-1.08 | -3.8697 | -11.852
-1.07 | -3.7259 | -11.434
-1.06 | -3.5891 | -11.131
-1.05 | -3.438 | -10.805
-1.04 | -3.2988 | -10.429
-1.03 | -3.1767 | -10.021
-1.02 | -3.0573 | -9.664
-1.01 | -2.9268 | -9.362
-1 | -2.8217 | -9.084
-0.99 | -2.713 | -8.783
-0.98 | -2.593 | -8.454
-0.97 | -2.4908 | -8.195
-0.96 | -2.3883 | -7.899
-0.95 | -2.287 | -7.621
-0.94 | -2.189 | -7.347
-0.93 | -2.1171 | -7.08
-0.92 | -2.0301 | -6.823
-0.91 | -1.9442 | -6.596
-0.9 | -1.875 | -6.39
-0.89 | -1.7901 | -6.145
-0.88 | -1.7164 | -5.931
-0.87 | -1.6354 | -5.746
-0.86 | -1.5684 | -5.551
-0.85 | -1.5089 | -5.336
-0.84 | -1.4392 | -5.154
-0.83 | -1.3744 | -4.9248
-0.82 | -1.3138 | -4.7791
-0.81 | -1.2552 | -4.615
-0.8 | -1.1882 | -4.444
-0.79 | -1.1531 | -4.2863
-0.78 | -1.099 | -4.1314
-0.77 | -1.0459 | -3.9553
-0.76 | -1.0033 | -3.8087
-0.75 | -0.9591 | -3.6975
-0.74 | -0.9134 | -3.5618
-0.73 | -0.873 | -3.4391
-0.72 | -0.8307 | -3.2868
-0.71 | -0.7911 | -3.1414
-0.7 | -0.7546 | -3.0399
-0.69 | -0.7204 | -2.9235
-0.68 | -0.6819 | -2.8031
-0.67 | -0.6534 | -2.694
-0.66 | -0.6197 | -2.5767
-0.65 | -0.5886 | -2.4677
-0.64 | -0.5607 | -2.3908
-0.63 | -0.5332 | -2.3006
-0.62 | -0.5077 | -2.2082
-0.61 | -0.4859 | -2.1184
-0.6 | -0.46071 | -2.022
-0.59 | -0.43713 | -1.9544
-0.58 | -0.41462 | -1.8832
-0.57 | -0.39492 | -1.7993
-0.56 | -0.37308 | -1.7181
-0.55 | -0.3532 | -1.6565
-0.54 | -0.33475 | -1.5889
-0.53 | -0.31631 | -1.5265
-0.52 | -0.29873 | -1.4641
-0.51 | -0.2826 | -1.4056
-0.5 | -0.26651 | -1.3384
-0.49 | -0.25091 | -1.2852
-0.48 | -0.2376 | -1.2343
-0.47 | -0.22431 | -1.1768
-0.46 | -0.21139 | -1.1217
-0.45 | -0.19826 | -1.0712
-0.44 | -0.18734 | -1.0323
-0.43 | -0.17519 | -0.9878
-0.42 | -0.16541 | -0.9406
-0.41 | -0.15557 | -0.9071
-0.4 | -0.14589 | -0.8683
-0.39 | -0.13689 | -0.83
-0.38 | -0.12849 | -0.7975
-0.37 | -0.1211 | -0.7588
-0.36 | -0.11283 | -0.7226
-0.35 | -0.1055 | -0.6947
-0.34 | -0.09784 | -0.6609
-0.33 | -0.0913 | -0.6289
-0.32 | -0.08525 | -0.5964
-0.31 | -0.08001 | -0.5719
-0.3 | -0.07397 | -0.5441
-0.29 | -0.06817 | -0.5165
-0.28 | -0.06348 | -0.49686
-0.27 | -0.05896 | -0.47199
-0.26 | -0.05432 | -0.4454
-0.25 | -0.05023 | -0.42083
-0.24 | -0.04664 | -0.39774
-0.23 | -0.043142 | -0.3757
-0.22 | -0.039824 | -0.35339
-0.21 | -0.03652 | -0.33246
-0.2 | -0.033233 | -0.3105
-0.19 | -0.030728 | -0.29148
-0.18 | -0.02808 | -0.2704
-0.17 | -0.025597 | -0.254
-0.16 | -0.023177 | -0.23588
-0.15 | -0.020883 | -0.21839
-0.14 | -0.019029 | -0.20056
-0.13 | -0.017243 | -0.18678
-0.12 | -0.015361 | -0.17056
-0.11 | -0.013735 | -0.15708
-0.1 | -0.0122 | -0.14321
-0.09 | -0.010837 | -0.13233
-0.08 | -0.009392 | -0.11954
-0.07 | -0.008216 | -0.10859
-0.06 | -0.007014 | -0.09867
-0.05 | -0.005869 | -0.08928
-0.04 | -0.0046992 | -0.08076
-0.03 | -0.0035351 | -0.07261
-0.02 | -0.0024387 | -0.06425
-0.01 | -0.0012411 | -0.0584
0 | -2.3e-06 | -0.05139
0.01 | 0.0012537 | -0.045179
0.02 | 0.0026886 | -0.039841
0.03 | 0.0041798 | -0.034206
0.04 | 0.005778 | -0.02865
0.05 | 0.0078 | -0.023363
0.06 | 0.009978 | -0.017565
0.07 | 0.012356 | -0.011669
0.08 | 0.015071 | -0.00507
0.09 | 0.018447 | 0.0027432
0.1 | 0.021948 | 0.011927
0.11 | 0.025991 | 0.023129
0.12 | 0.030497 | 0.036481
0.13 | 0.036278 | 0.052673
0.14 | 0.042171 | 0.07245
0.15 | 0.048981 | 0.09763
0.16 | 0.056824 | 0.12836
0.17 | 0.06497 | 0.16643
0.18 | 0.07534 | 0.21279
0.19 | 0.08736 | 0.26903
0.2 | 0.10043 | 0.33846
0.21 | 0.11615 | 0.42317
0.22 | 0.1332 | 0.52317
0.23 | 0.1523 | 0.6377
0.24 | 0.17419 | 0.7853
0.25 | 0.19867 | 0.9585
0.26 | 0.22612 | 1.1645
0.27 | 0.25743 | 1.4118
0.28 | 0.29115 | 1.6974
0.29 | 0.3323 | 2.044
0.3 | 0.37582 | 2.4566
0.31 | 0.42559 | 2.9402
0.32 | 0.4804 | 3.502
0.33 | 0.54172 | 4.1776
0.34 | 0.6009 | 4.9697
0.35 | 0.6812 | 5.857
0.36 | 0.7649 | 6.959
0.37 | 0.8644 | 8.278
0.38 | 0.974 | 9.792
0.39 | 1.0961 | 11.614
0.4 | 1.2392 | 13.777
0.41 | 1.3991 | 16.336
0.42 | 1.5842 | 19.337
0.43 | 1.7927 | 22.923
0.44 | 2.0317 | 27.152
0.45 | 2.3159 | 32.171
0.46 | 2.643 | 38.243
0.47 | 3.0307 | 45.395
0.48 | 3.4855 | 53.866
0.49 | 4.0263 | 63.72
0.5 | 4.6775 | 75.74