## Diode Characteristic (uA-mm)
VGS (V) | VDS = 0.000 V | VDS = 0.500 V
-1.25 | -7.291 | -20.181
-1.24 | -7.036 | -19.528
-1.23 | -6.8 | -18.909
-1.22 | -6.535 | -18.359
-1.21 | -6.302 | -17.757
-1.2 | -6.102 | -17.25
-1.19 | -5.833 | -16.623
-1.18 | -5.647 | -16.153
-1.17 | -5.431 | -15.651
-1.16 | -5.249 | -15.13
-1.15 | -5.07 | -14.578
-1.14 | -4.9076 | -14.193
-1.13 | -4.6781 | -13.714
-1.12 | -4.5316 | -13.321
-1.11 | -4.3553 | -12.874
-1.1 | -4.1991 | -12.456
-1.09 | -4.0372 | -12.03
-1.08 | -3.8979 | -11.656
-1.07 | -3.7663 | -11.283
-1.06 | -3.6181 | -10.881
-1.05 | -3.4698 | -10.579
-1.04 | -3.3467 | -10.216
-1.03 | -3.2024 | -9.905
-1.02 | -3.0786 | -9.59
-1.01 | -2.9731 | -9.284
-1 | -2.855 | -8.901
-0.99 | -2.7405 | -8.631
-0.98 | -2.6332 | -8.358
-0.97 | -2.5436 | -8.076
-0.96 | -2.4527 | -7.805
-0.95 | -2.3514 | -7.56
-0.94 | -2.253 | -7.284
-0.93 | -2.1682 | -7.061
-0.92 | -2.088 | -6.824
-0.91 | -1.9998 | -6.571
-0.9 | -1.9201 | -6.345
-0.89 | -1.8306 | -6.098
-0.88 | -1.7559 | -5.904
-0.87 | -1.6833 | -5.709
-0.86 | -1.6221 | -5.51
-0.85 | -1.5458 | -5.302
-0.84 | -1.4885 | -5.121
-0.83 | -1.4211 | -4.9496
-0.82 | -1.367 | -4.7745
-0.81 | -1.3099 | -4.5942
-0.8 | -1.249 | -4.4208
-0.79 | -1.1947 | -4.2614
-0.78 | -1.1445 | -4.1158
-0.77 | -1.0975 | -3.9644
-0.76 | -1.0529 | -3.8012
-0.75 | -0.9991 | -3.663
-0.74 | -0.9593 | -3.5414
-0.73 | -0.9191 | -3.4067
-0.72 | -0.8738 | -3.2758
-0.71 | -0.8332 | -3.1552
-0.7 | -0.7945 | -3.0314
-0.69 | -0.7601 | -2.9283
-0.68 | -0.7239 | -2.8096
-0.67 | -0.6837 | -2.7166
-0.66 | -0.6534 | -2.6138
-0.65 | -0.6237 | -2.5182
-0.64 | -0.5956 | -2.4178
-0.63 | -0.5647 | -2.3277
-0.62 | -0.5375 | -2.2296
-0.61 | -0.5083 | -2.1481
-0.6 | -0.4861 | -2.0586
-0.59 | -0.46202 | -1.9773
-0.58 | -0.43791 | -1.9253
-0.57 | -0.41924 | -1.8291
-0.56 | -0.39817 | -1.7599
-0.55 | -0.37685 | -1.6993
-0.54 | -0.35624 | -1.6141
-0.53 | -0.33779 | -1.5558
-0.52 | -0.32034 | -1.4984
-0.51 | -0.30353 | -1.426
-0.5 | -0.28443 | -1.3665
-0.49 | -0.26885 | -1.3126
-0.48 | -0.25438 | -1.2534
-0.47 | -0.23944 | -1.2029
-0.46 | -0.22508 | -1.1604
-0.45 | -0.21163 | -1.1163
-0.44 | -0.20008 | -1.0592
-0.43 | -0.18813 | -1.016
-0.42 | -0.17848 | -0.9745
-0.41 | -0.16671 | -0.93
-0.4 | -0.15738 | -0.8894
-0.39 | -0.14709 | -0.854
-0.38 | -0.13752 | -0.813
-0.37 | -0.12887 | -0.7752
-0.36 | -0.12077 | -0.7396
-0.35 | -0.11302 | -0.7078
-0.34 | -0.10493 | -0.6738
-0.33 | -0.09829 | -0.6489
-0.32 | -0.09192 | -0.6198
-0.31 | -0.08512 | -0.5896
-0.3 | -0.07925 | -0.5618
-0.29 | -0.07327 | -0.5371
-0.28 | -0.06793 | -0.5085
-0.27 | -0.06299 | -0.49008
-0.26 | -0.05849 | -0.46292
-0.25 | -0.0538 | -0.43679
-0.24 | -0.04984 | -0.41383
-0.23 | -0.045913 | -0.39147
-0.22 | -0.04223 | -0.36956
-0.21 | -0.038873 | -0.34985
-0.2 | -0.035755 | -0.3252
-0.19 | -0.032638 | -0.30387
-0.18 | -0.029755 | -0.2855
-0.17 | -0.027179 | -0.26946
-0.16 | -0.02476 | -0.24824
-0.15 | -0.02242 | -0.22778
-0.14 | -0.020173 | -0.21248
-0.13 | -0.018217 | -0.19744
-0.12 | -0.016423 | -0.18207
-0.11 | -0.014566 | -0.16672
-0.1 | -0.012891 | -0.15396
-0.09 | -0.011378 | -0.1407
-0.08 | -0.009929 | -0.12817
-0.07 | -0.008516 | -0.11761
-0.06 | -0.007294 | -0.10789
-0.05 | -0.00604 | -0.09699
-0.04 | -0.0048525 | -0.08867
-0.03 | -0.0036639 | -0.07937
-0.02 | -0.0025201 | -0.07136
-0.01 | -0.0012501 | -0.06335
0 | -2.75e-05 | -0.05575
0.01 | 0.0012917 | -0.049704
0.02 | 0.0026671 | -0.043149
0.03 | 0.0042744 | -0.037533
0.04 | 0.005932 | -0.031149
0.05 | 0.007844 | -0.025944
0.06 | 0.010211 | -0.01994
0.07 | 0.012652 | -0.013326
0.08 | 0.015343 | -0.006085
0.09 | 0.018358 | 0.0016531
0.1 | 0.022091 | 0.010795
0.11 | 0.026184 | 0.021978
0.12 | 0.030604 | 0.035231
0.13 | 0.036011 | 0.051469
0.14 | 0.042311 | 0.07112
0.15 | 0.049285 | 0.09571
0.16 | 0.056922 | 0.12597
0.17 | 0.0649 | 0.16347
0.18 | 0.07553 | 0.20925
0.19 | 0.08673 | 0.26401
0.2 | 0.10044 | 0.3325
0.21 | 0.11624 | 0.41287
0.22 | 0.13272 | 0.51073
0.23 | 0.15239 | 0.6226
0.24 | 0.17304 | 0.761
0.25 | 0.19809 | 0.9324
0.26 | 0.22601 | 1.1316
0.27 | 0.25647 | 1.3699
0.28 | 0.29172 | 1.6509
0.29 | 0.32953 | 1.9806
0.3 | 0.37471 | 2.3779
0.31 | 0.42313 | 2.8334
0.32 | 0.47802 | 3.3876
0.33 | 0.53696 | 4.0337
0.34 | 0.5965 | 4.7804
0.35 | 0.6717 | 5.6813
0.36 | 0.7585 | 6.677
0.37 | 0.8562 | 7.952
0.38 | 0.9616 | 9.415
0.39 | 1.09 | 11.156
0.4 | 1.2277 | 13.182
0.41 | 1.3879 | 15.587
0.42 | 1.569 | 18.518
0.43 | 1.782 | 21.922
0.44 | 2.0245 | 25.95
0.45 | 2.2957 | 30.669
0.46 | 2.6354 | 36.421
0.47 | 3.0271 | 43.169
0.48 | 3.4751 | 51.202
0.49 | 4.0253 | 60.52
0.5 | 4.677 | 71.96