## Diode Characteristic (uA-mm)
VGS (V) | VDS = 0.000 V | VDS = 0.500 V
-1.25 | -8.631 | -24.63
-1.24 | -8.331 | -23.927
-1.23 | -7.988 | -23.062
-1.22 | -7.692 | -22.315
-1.21 | -7.404 | -21.662
-1.2 | -7.137 | -20.894
-1.19 | -6.885 | -20.318
-1.18 | -6.618 | -19.65
-1.17 | -6.365 | -19.124
-1.16 | -6.123 | -18.45
-1.15 | -5.905 | -17.787
-1.14 | -5.708 | -17.204
-1.13 | -5.451 | -16.722
-1.12 | -5.221 | -16.218
-1.11 | -5.044 | -15.566
-1.1 | -4.8336 | -15.08
-1.09 | -4.6661 | -14.633
-1.08 | -4.4816 | -14.096
-1.07 | -4.3084 | -13.667
-1.06 | -4.1228 | -13.212
-1.05 | -3.9619 | -12.814
-1.04 | -3.8316 | -12.351
-1.03 | -3.6728 | -11.85
-1.02 | -3.5344 | -11.441
-1.01 | -3.3798 | -11.077
-1 | -3.2344 | -10.718
-0.99 | -3.098 | -10.362
-0.98 | -2.9899 | -10.016
-0.97 | -2.8709 | -9.699
-0.96 | -2.7513 | -9.344
-0.95 | -2.6317 | -8.971
-0.94 | -2.5258 | -8.66
-0.93 | -2.4245 | -8.385
-0.92 | -2.3184 | -8.115
-0.91 | -2.2263 | -7.805
-0.9 | -2.1274 | -7.501
-0.89 | -2.0329 | -7.226
-0.88 | -1.9518 | -6.979
-0.87 | -1.8676 | -6.766
-0.86 | -1.7943 | -6.497
-0.85 | -1.7208 | -6.242
-0.84 | -1.6398 | -6.031
-0.83 | -1.5702 | -5.775
-0.82 | -1.4992 | -5.579
-0.81 | -1.4363 | -5.403
-0.8 | -1.372 | -5.19
-0.79 | -1.2998 | -4.9998
-0.78 | -1.2439 | -4.8179
-0.77 | -1.1894 | -4.6389
-0.76 | -1.1315 | -4.4518
-0.75 | -1.0937 | -4.2859
-0.74 | -1.0329 | -4.1013
-0.73 | -0.9843 | -3.9416
-0.72 | -0.9416 | -3.7971
-0.71 | -0.8994 | -3.664
-0.7 | -0.8528 | -3.515
-0.69 | -0.8134 | -3.3792
-0.68 | -0.7724 | -3.2601
-0.67 | -0.7327 | -3.1327
-0.66 | -0.6958 | -3.0023
-0.65 | -0.6609 | -2.877
-0.64 | -0.6299 | -2.7793
-0.63 | -0.5974 | -2.6622
-0.62 | -0.567 | -2.564
-0.61 | -0.5384 | -2.455
-0.6 | -0.5122 | -2.3487
-0.59 | -0.48889 | -2.2572
-0.58 | -0.46421 | -2.1767
-0.57 | -0.43982 | -2.0781
-0.56 | -0.41577 | -1.9892
-0.55 | -0.39468 | -1.9244
-0.54 | -0.37406 | -1.8321
-0.53 | -0.35252 | -1.7539
-0.52 | -0.3316 | -1.687
-0.51 | -0.31379 | -1.6065
-0.5 | -0.29729 | -1.5361
-0.49 | -0.279 | -1.4803
-0.48 | -0.26389 | -1.4167
-0.47 | -0.24832 | -1.3604
-0.46 | -0.23338 | -1.2937
-0.45 | -0.22059 | -1.2376
-0.44 | -0.2072 | -1.1899
-0.43 | -0.19508 | -1.1342
-0.42 | -0.18343 | -1.0811
-0.41 | -0.17183 | -1.0332
-0.4 | -0.16099 | -0.9884
-0.39 | -0.15102 | -0.9414
-0.38 | -0.14092 | -0.8976
-0.37 | -0.13203 | -0.8574
-0.36 | -0.12336 | -0.8146
-0.35 | -0.11517 | -0.7783
-0.34 | -0.10751 | -0.7451
-0.33 | -0.09976 | -0.708
-0.32 | -0.09286 | -0.681
-0.31 | -0.08636 | -0.6475
-0.3 | -0.08056 | -0.6145
-0.29 | -0.07429 | -0.5832
-0.28 | -0.0688 | -0.5545
-0.27 | -0.06361 | -0.5276
-0.26 | -0.05903 | -0.50401
-0.25 | -0.05476 | -0.47421
-0.24 | -0.05069 | -0.44597
-0.23 | -0.046878 | -0.41996
-0.22 | -0.043236 | -0.39772
-0.21 | -0.039796 | -0.37132
-0.2 | -0.036493 | -0.35063
-0.19 | -0.033408 | -0.32834
-0.18 | -0.030454 | -0.30699
-0.17 | -0.027833 | -0.28595
-0.16 | -0.02513 | -0.26769
-0.15 | -0.022735 | -0.24772
-0.14 | -0.020462 | -0.22924
-0.13 | -0.018425 | -0.21328
-0.12 | -0.016605 | -0.19588
-0.11 | -0.014828 | -0.17973
-0.1 | -0.013194 | -0.16546
-0.09 | -0.011593 | -0.14962
-0.08 | -0.010239 | -0.13737
-0.07 | -0.008731 | -0.12557
-0.06 | -0.007548 | -0.11389
-0.05 | -0.00624 | -0.10335
-0.04 | -0.005075 | -0.09354
-0.03 | -0.0038394 | -0.08572
-0.02 | -0.0025584 | -0.07588
-0.01 | -0.0013633 | -0.06797
0 | -4.08e-05 | -0.05966
0.01 | 0.0013815 | -0.0532
0.02 | 0.0027947 | -0.046823
0.03 | 0.0045212 | -0.040167
0.04 | 0.006241 | -0.034604
0.05 | 0.008237 | -0.02815
0.06 | 0.010484 | -0.022012
0.07 | 0.013249 | -0.015574
0.08 | 0.016143 | -0.008379
0.09 | 0.019426 | -0.0001503
0.1 | 0.023161 | 0.009227
0.11 | 0.027543 | 0.019957
0.12 | 0.032538 | 0.033222
0.13 | 0.038229 | 0.048999
0.14 | 0.044595 | 0.0681
0.15 | 0.052375 | 0.09198
0.16 | 0.06004 | 0.1216
0.17 | 0.07002 | 0.15707
0.18 | 0.08152 | 0.20024
0.19 | 0.09365 | 0.2535
0.2 | 0.1077 | 0.31563
0.21 | 0.12454 | 0.39415
0.22 | 0.14276 | 0.48646
0.23 | 0.16408 | 0.5877
0.24 | 0.18766 | 0.7201
0.25 | 0.21338 | 0.8774
0.26 | 0.24435 | 1.0622
0.27 | 0.2766 | 1.283
0.28 | 0.31479 | 1.5435
0.29 | 0.35746 | 1.8498
0.3 | 0.40249 | 2.2076
0.31 | 0.45703 | 2.6244
0.32 | 0.51215 | 3.1256
0.33 | 0.5708 | 3.7099
0.34 | 0.6449 | 4.3938
0.35 | 0.7264 | 5.2054
0.36 | 0.8174 | 6.089
0.37 | 0.925 | 7.205
0.38 | 1.0453 | 8.504
0.39 | 1.174 | 10.026
0.4 | 1.3275 | 11.783
0.41 | 1.4969 | 13.92
0.42 | 1.6851 | 16.417
0.43 | 1.9158 | 19.361
0.44 | 2.1682 | 22.789
0.45 | 2.4676 | 26.853
0.46 | 2.8183 | 31.727
0.47 | 3.235 | 37.381
0.48 | 3.7156 | 44.144
0.49 | 4.2914 | 52.145
0.5 | 4.9658 | 61.43