## Diode Characteristic (uA-mm)
VGS (V) | VDS = 0.000 V | VDS = 0.500 V
-1.25 | -9.368 | -27.165
-1.24 | -8.942 | -26.308
-1.23 | -8.644 | -25.518
-1.22 | -8.299 | -24.656
-1.21 | -7.995 | -23.866
-1.2 | -7.684 | -23.184
-1.19 | -7.376 | -22.32
-1.18 | -7.118 | -21.711
-1.17 | -6.821 | -21.049
-1.16 | -6.583 | -20.281
-1.15 | -6.345 | -19.604
-1.14 | -6.061 | -18.899
-1.13 | -5.844 | -18.277
-1.12 | -5.628 | -17.748
-1.11 | -5.417 | -17.138
-1.1 | -5.214 | -16.593
-1.09 | -4.9846 | -15.969
-1.08 | -4.7911 | -15.518
-1.07 | -4.6112 | -15.031
-1.06 | -4.4032 | -14.512
-1.05 | -4.2591 | -13.977
-1.04 | -4.0648 | -13.506
-1.03 | -3.9066 | -13.043
-1.02 | -3.7515 | -12.61
-1.01 | -3.6106 | -12.18
-1 | -3.4537 | -11.773
-0.99 | -3.3163 | -11.314
-0.98 | -3.1748 | -10.92
-0.97 | -3.0485 | -10.603
-0.96 | -2.9207 | -10.201
-0.95 | -2.7997 | -9.817
-0.94 | -2.6835 | -9.498
-0.93 | -2.5707 | -9.139
-0.92 | -2.4499 | -8.848
-0.91 | -2.3483 | -8.501
-0.9 | -2.25 | -8.215
-0.89 | -2.1602 | -7.9
-0.88 | -2.0676 | -7.562
-0.87 | -1.978 | -7.358
-0.86 | -1.8863 | -7.057
-0.85 | -1.8135 | -6.795
-0.84 | -1.7259 | -6.531
-0.83 | -1.6517 | -6.303
-0.82 | -1.5802 | -6.044
-0.81 | -1.5086 | -5.83
-0.8 | -1.4403 | -5.669
-0.79 | -1.3854 | -5.414
-0.78 | -1.3154 | -5.194
-0.77 | -1.2523 | -5.035
-0.76 | -1.2016 | -4.8125
-0.75 | -1.1425 | -4.6582
-0.74 | -1.0775 | -4.4854
-0.73 | -1.0313 | -4.2887
-0.72 | -0.9856 | -4.1385
-0.71 | -0.9397 | -3.9805
-0.7 | -0.8924 | -3.8197
-0.69 | -0.8549 | -3.6589
-0.68 | -0.8118 | -3.5174
-0.67 | -0.7693 | -3.3717
-0.66 | -0.7289 | -3.2582
-0.65 | -0.6921 | -3.1135
-0.64 | -0.6571 | -2.9795
-0.63 | -0.6246 | -2.8628
-0.62 | -0.591 | -2.7524
-0.61 | -0.5601 | -2.642
-0.6 | -0.5308 | -2.5259
-0.59 | -0.5057 | -2.4251
-0.58 | -0.48384 | -2.326
-0.57 | -0.45632 | -2.2308
-0.56 | -0.43033 | -2.1325
-0.55 | -0.40786 | -2.0581
-0.54 | -0.38719 | -1.95
-0.53 | -0.36506 | -1.8742
-0.52 | -0.3434 | -1.7903
-0.51 | -0.32325 | -1.7249
-0.5 | -0.30706 | -1.6438
-0.49 | -0.28807 | -1.5728
-0.48 | -0.27238 | -1.5162
-0.47 | -0.25529 | -1.4445
-0.46 | -0.23933 | -1.382
-0.45 | -0.22593 | -1.328
-0.44 | -0.21274 | -1.2677
-0.43 | -0.20061 | -1.2068
-0.42 | -0.18886 | -1.1564
-0.41 | -0.17603 | -1.1091
-0.4 | -0.16542 | -1.05
-0.39 | -0.15452 | -1.0037
-0.38 | -0.14481 | -0.9622
-0.37 | -0.1349 | -0.9225
-0.36 | -0.12635 | -0.882
-0.35 | -0.11796 | -0.8392
-0.34 | -0.11063 | -0.8014
-0.33 | -0.10304 | -0.7589
-0.32 | -0.09567 | -0.7231
-0.31 | -0.08901 | -0.6861
-0.3 | -0.08275 | -0.6544
-0.29 | -0.0768 | -0.6204
-0.28 | -0.07062 | -0.5926
-0.27 | -0.06521 | -0.5612
-0.26 | -0.06046 | -0.5296
-0.25 | -0.05606 | -0.50474
-0.24 | -0.05155 | -0.47844
-0.23 | -0.047721 | -0.45341
-0.22 | -0.043786 | -0.42393
-0.21 | -0.04036 | -0.40335
-0.2 | -0.036779 | -0.38024
-0.19 | -0.033348 | -0.35733
-0.18 | -0.030642 | -0.33153
-0.17 | -0.027982 | -0.3083
-0.16 | -0.025507 | -0.28655
-0.15 | -0.022927 | -0.26832
-0.14 | -0.020715 | -0.24818
-0.13 | -0.018685 | -0.22909
-0.12 | -0.016741 | -0.21087
-0.11 | -0.014968 | -0.19466
-0.1 | -0.013314 | -0.17865
-0.09 | -0.011788 | -0.1627
-0.08 | -0.010307 | -0.14841
-0.07 | -0.008843 | -0.13524
-0.06 | -0.007604 | -0.12352
-0.05 | -0.006311 | -0.11247
-0.04 | -0.005096 | -0.10168
-0.03 | -0.0038709 | -0.09089
-0.02 | -0.002599 | -0.08173
-0.01 | -0.0013773 | -0.07349
0 | -4.2e-05 | -0.06545
0.01 | 0.0014075 | -0.05763
0.02 | 0.002858 | -0.05125
0.03 | 0.0045981 | -0.044576
0.04 | 0.006372 | -0.037931
0.05 | 0.008388 | -0.031281
0.06 | 0.010714 | -0.024528
0.07 | 0.013466 | -0.017472
0.08 | 0.016475 | -0.009809
0.09 | 0.019881 | -0.0013527
0.1 | 0.02375 | 0.008031
0.11 | 0.028261 | 0.019592
0.12 | 0.033504 | 0.033024
0.13 | 0.039307 | 0.049384
0.14 | 0.046032 | 0.06884
0.15 | 0.054027 | 0.09314
0.16 | 0.0616 | 0.12291
0.17 | 0.07159 | 0.15923
0.18 | 0.08323 | 0.20434
0.19 | 0.09597 | 0.25822
0.2 | 0.11084 | 0.32294
0.21 | 0.1281 | 0.40161
0.22 | 0.14663 | 0.49763
0.23 | 0.16846 | 0.6045
0.24 | 0.19206 | 0.7384
0.25 | 0.22038 | 0.9022
0.26 | 0.25091 | 1.0913
0.27 | 0.28465 | 1.3202
0.28 | 0.32431 | 1.5864
0.29 | 0.36927 | 1.9017
0.3 | 0.41685 | 2.2774
0.31 | 0.4713 | 2.7027
0.32 | 0.53235 | 3.2184
0.33 | 0.587 | 3.8241
0.34 | 0.6638 | 4.5246
0.35 | 0.7477 | 5.3538
0.36 | 0.8464 | 6.272
0.37 | 0.9523 | 7.43
0.38 | 1.0754 | 8.761
0.39 | 1.2089 | 10.344
0.4 | 1.3631 | 12.176
0.41 | 1.5435 | 14.328
0.42 | 1.7411 | 16.944
0.43 | 1.9717 | 19.952
0.44 | 2.2356 | 23.551
0.45 | 2.5302 | 27.723
0.46 | 2.9 | 32.778
0.47 | 3.3086 | 38.67
0.48 | 3.8002 | 45.664
0.49 | 4.3756 | 53.944
0.5 | 5.0655 | 63.55