## Diode Characteristic (uA-mm)
VGS (V) | VDS = 0.000 V | VDS = 0.500 V
-1.25 | -9.965 | -27.541
-1.24 | -9.566 | -26.66
-1.23 | -9.196 | -25.838
-1.22 | -8.92 | -25.046
-1.21 | -8.62 | -24.304
-1.2 | -8.306 | -23.616
-1.19 | -7.99 | -22.874
-1.18 | -7.692 | -22.113
-1.17 | -7.408 | -21.399
-1.16 | -7.117 | -20.732
-1.15 | -6.842 | -20.048
-1.14 | -6.557 | -19.421
-1.13 | -6.341 | -18.811
-1.12 | -6.096 | -18.189
-1.11 | -5.904 | -17.62
-1.1 | -5.698 | -17.138
-1.09 | -5.453 | -16.485
-1.08 | -5.265 | -16.021
-1.07 | -5.076 | -15.522
-1.06 | -4.8584 | -15.065
-1.05 | -4.6647 | -14.514
-1.04 | -4.4761 | -14.061
-1.03 | -4.3086 | -13.579
-1.02 | -4.1586 | -13.162
-1.01 | -3.9889 | -12.756
-1 | -3.8397 | -12.346
-0.99 | -3.6872 | -11.865
-0.98 | -3.551 | -11.468
-0.97 | -3.4037 | -11.143
-0.96 | -3.2709 | -10.755
-0.95 | -3.1305 | -10.422
-0.94 | -2.9933 | -10.083
-0.93 | -2.8835 | -9.678
-0.92 | -2.7617 | -9.321
-0.91 | -2.6442 | -9.09
-0.9 | -2.5303 | -8.75
-0.89 | -2.4413 | -8.513
-0.88 | -2.3436 | -8.175
-0.87 | -2.2468 | -7.85
-0.86 | -2.1651 | -7.619
-0.85 | -2.0805 | -7.365
-0.84 | -1.9824 | -7.063
-0.83 | -1.9071 | -6.878
-0.82 | -1.8211 | -6.581
-0.81 | -1.7453 | -6.331
-0.8 | -1.665 | -6.126
-0.79 | -1.5946 | -5.913
-0.78 | -1.5274 | -5.727
-0.77 | -1.459 | -5.5
-0.76 | -1.3928 | -5.299
-0.75 | -1.3243 | -5.099
-0.74 | -1.2736 | -4.9095
-0.73 | -1.2096 | -4.7449
-0.72 | -1.15 | -4.5463
-0.71 | -1.0979 | -4.383
-0.7 | -1.0497 | -4.2292
-0.69 | -1.005 | -4.0461
-0.68 | -0.9528 | -3.8883
-0.67 | -0.904 | -3.7479
-0.66 | -0.8599 | -3.6222
-0.65 | -0.8208 | -3.4515
-0.64 | -0.7798 | -3.3256
-0.63 | -0.7426 | -3.227
-0.62 | -0.7007 | -3.1002
-0.61 | -0.6748 | -2.9635
-0.6 | -0.6371 | -2.838
-0.59 | -0.6071 | -2.721
-0.58 | -0.577 | -2.6147
-0.57 | -0.5453 | -2.515
-0.56 | -0.5146 | -2.4088
-0.55 | -0.49125 | -2.3213
-0.54 | -0.46306 | -2.2263
-0.53 | -0.43955 | -2.1432
-0.52 | -0.41338 | -2.0584
-0.51 | -0.39192 | -1.9671
-0.5 | -0.36896 | -1.8812
-0.49 | -0.3475 | -1.808
-0.48 | -0.33039 | -1.7445
-0.47 | -0.31516 | -1.6632
-0.46 | -0.29484 | -1.5933
-0.45 | -0.27549 | -1.5244
-0.44 | -0.26124 | -1.466
-0.43 | -0.24466 | -1.4074
-0.42 | -0.23002 | -1.3387
-0.41 | -0.21774 | -1.2899
-0.4 | -0.20347 | -1.2368
-0.39 | -0.19056 | -1.1794
-0.38 | -0.17849 | -1.1305
-0.37 | -0.16674 | -1.0789
-0.36 | -0.15632 | -1.0277
-0.35 | -0.14557 | -0.9807
-0.34 | -0.1359 | -0.9356
-0.33 | -0.12634 | -0.8944
-0.32 | -0.11799 | -0.8599
-0.31 | -0.11015 | -0.8165
-0.3 | -0.1019 | -0.7799
-0.29 | -0.09437 | -0.7466
-0.28 | -0.08696 | -0.7074
-0.27 | -0.08084 | -0.6735
-0.26 | -0.07427 | -0.6401
-0.25 | -0.06911 | -0.6058
-0.24 | -0.06357 | -0.5741
-0.23 | -0.0583 | -0.5439
-0.22 | -0.05396 | -0.5148
-0.21 | -0.049114 | -0.4869
-0.2 | -0.045113 | -0.4581
-0.19 | -0.041105 | -0.42894
-0.18 | -0.037629 | -0.40532
-0.17 | -0.034096 | -0.37695
-0.16 | -0.031384 | -0.35209
-0.15 | -0.028174 | -0.32752
-0.14 | -0.025424 | -0.30235
-0.13 | -0.022772 | -0.28068
-0.12 | -0.020464 | -0.25892
-0.11 | -0.018065 | -0.23974
-0.1 | -0.016054 | -0.21986
-0.09 | -0.014149 | -0.19944
-0.08 | -0.01251 | -0.18266
-0.07 | -0.010669 | -0.16485
-0.06 | -0.009154 | -0.15251
-0.05 | -0.007603 | -0.13894
-0.04 | -0.006168 | -0.12496
-0.03 | -0.0046589 | -0.11395
-0.02 | -0.0031314 | -0.10214
-0.01 | -0.0016376 | -0.09236
0 | -4.74e-05 | -0.08
0.01 | 0.0016816 | -0.07056
0.02 | 0.0034223 | -0.06265
0.03 | 0.0055034 | -0.05527
0.04 | 0.007592 | -0.046986
0.05 | 0.010079 | -0.039159
0.06 | 0.012784 | -0.031513
0.07 | 0.016171 | -0.023471
0.08 | 0.019715 | -0.015047
0.09 | 0.023758 | -0.006349
0.1 | 0.028228 | 0.003812
0.11 | 0.033922 | 0.014999
0.12 | 0.039958 | 0.027672
0.13 | 0.04677 | 0.043281
0.14 | 0.054689 | 0.06132
0.15 | 0.0626 | 0.08268
0.16 | 0.07362 | 0.10929
0.17 | 0.08561 | 0.1399
0.18 | 0.09886 | 0.17722
0.19 | 0.11472 | 0.22165
0.2 | 0.1319 | 0.27439
0.21 | 0.15262 | 0.33779
0.22 | 0.17562 | 0.41072
0.23 | 0.19934 | 0.49861
0.24 | 0.22921 | 0.5953
0.25 | 0.26123 | 0.7152
0.26 | 0.29689 | 0.8578
0.27 | 0.33588 | 1.0225
0.28 | 0.38213 | 1.214
0.29 | 0.43242 | 1.434
0.3 | 0.48764 | 1.696
0.31 | 0.55125 | 1.9919
0.32 | 0.6082 | 2.3378
0.33 | 0.6886 | 2.7347
0.34 | 0.7739 | 3.1957
0.35 | 0.8723 | 3.7187
0.36 | 0.9828 | 4.3279
0.37 | 1.106 | 5.0388
0.38 | 1.2418 | 5.787
0.39 | 1.3983 | 6.727
0.4 | 1.5607 | 7.805
0.41 | 1.7643 | 9.048
0.42 | 1.9855 | 10.47
0.43 | 2.2348 | 12.146
0.44 | 2.5179 | 14.091
0.45 | 2.8486 | 16.287
0.46 | 3.2322 | 18.909
0.47 | 3.6759 | 21.938
0.48 | 4.2095 | 25.428
0.49 | 4.8189 | 29.441
0.5 | 5.5385 | 34.282