## Diode Characteristic (uA-mm)
VGS (V) | VDS = 0.000 V | VDS = 0.500 V
-1.25 | -8.429 | -24.024
-1.24 | -8.07 | -23.323
-1.23 | -7.784 | -22.476
-1.22 | -7.491 | -21.797
-1.21 | -7.222 | -21.121
-1.2 | -6.96 | -20.408
-1.19 | -6.659 | -19.824
-1.18 | -6.442 | -19.16
-1.17 | -6.181 | -18.492
-1.16 | -5.924 | -17.913
-1.15 | -5.698 | -17.346
-1.14 | -5.496 | -16.862
-1.13 | -5.313 | -16.184
-1.12 | -5.065 | -15.748
-1.11 | -4.8882 | -15.172
-1.1 | -4.7229 | -14.624
-1.09 | -4.541 | -14.219
-1.08 | -4.3385 | -13.73
-1.07 | -4.1728 | -13.295
-1.06 | -4.0104 | -12.762
-1.05 | -3.8433 | -12.361
-1.04 | -3.6834 | -11.937
-1.03 | -3.5492 | -11.543
-1.02 | -3.4121 | -11.165
-1.01 | -3.2626 | -10.729
-1 | -3.145 | -10.39
-0.99 | -3.0104 | -10.028
-0.98 | -2.8941 | -9.686
-0.97 | -2.7728 | -9.333
-0.96 | -2.6593 | -9.015
-0.95 | -2.5402 | -8.798
-0.94 | -2.4453 | -8.51
-0.93 | -2.3405 | -8.159
-0.92 | -2.2438 | -7.85
-0.91 | -2.1581 | -7.605
-0.9 | -2.0619 | -7.309
-0.89 | -1.9769 | -7.027
-0.88 | -1.8913 | -6.813
-0.87 | -1.8116 | -6.571
-0.86 | -1.7351 | -6.318
-0.85 | -1.6527 | -6.106
-0.84 | -1.594 | -5.885
-0.83 | -1.522 | -5.667
-0.82 | -1.4504 | -5.432
-0.81 | -1.3945 | -5.219
-0.8 | -1.3287 | -5.037
-0.79 | -1.2776 | -4.8682
-0.78 | -1.2087 | -4.6604
-0.77 | -1.1625 | -4.5028
-0.76 | -1.1059 | -4.3529
-0.75 | -1.0476 | -4.1972
-0.74 | -1.0002 | -4.0195
-0.73 | -0.9544 | -3.8837
-0.72 | -0.9132 | -3.7291
-0.71 | -0.8681 | -3.5731
-0.7 | -0.8277 | -3.4375
-0.69 | -0.7887 | -3.293
-0.68 | -0.7511 | -3.1626
-0.67 | -0.7125 | -3.0309
-0.66 | -0.6751 | -2.913
-0.65 | -0.6437 | -2.8265
-0.64 | -0.6151 | -2.7128
-0.63 | -0.5835 | -2.5934
-0.62 | -0.5563 | -2.4972
-0.61 | -0.5272 | -2.3822
-0.6 | -0.5001 | -2.2968
-0.59 | -0.47813 | -2.1977
-0.58 | -0.4555 | -2.1065
-0.57 | -0.43066 | -2.0118
-0.56 | -0.40773 | -1.9383
-0.55 | -0.38562 | -1.8664
-0.54 | -0.36642 | -1.786
-0.53 | -0.34598 | -1.7204
-0.52 | -0.32689 | -1.6449
-0.51 | -0.3085 | -1.5715
-0.5 | -0.29054 | -1.5008
-0.49 | -0.27423 | -1.4335
-0.48 | -0.2591 | -1.3723
-0.47 | -0.24345 | -1.3179
-0.46 | -0.22983 | -1.2609
-0.45 | -0.21593 | -1.2216
-0.44 | -0.20314 | -1.161
-0.43 | -0.19055 | -1.1071
-0.42 | -0.17868 | -1.0627
-0.41 | -0.16787 | -1.0153
-0.4 | -0.15759 | -0.9714
-0.39 | -0.14652 | -0.9226
-0.38 | -0.1381 | -0.8845
-0.37 | -0.12934 | -0.838
-0.36 | -0.1207 | -0.8039
-0.35 | -0.11332 | -0.7658
-0.34 | -0.10495 | -0.7249
-0.33 | -0.09837 | -0.6997
-0.32 | -0.09187 | -0.6613
-0.31 | -0.08535 | -0.6346
-0.3 | -0.07986 | -0.6029
-0.29 | -0.07381 | -0.5746
-0.28 | -0.06849 | -0.5479
-0.27 | -0.06332 | -0.517
-0.26 | -0.0584 | -0.49291
-0.25 | -0.05431 | -0.46467
-0.24 | -0.050285 | -0.44184
-0.23 | -0.046127 | -0.41311
-0.22 | -0.042756 | -0.39183
-0.21 | -0.038935 | -0.36865
-0.2 | -0.03591 | -0.34469
-0.19 | -0.032859 | -0.32266
-0.18 | -0.030007 | -0.30402
-0.17 | -0.027282 | -0.28361
-0.16 | -0.024817 | -0.26676
-0.15 | -0.022676 | -0.24711
-0.14 | -0.020426 | -0.22756
-0.13 | -0.018218 | -0.21192
-0.12 | -0.016459 | -0.19497
-0.11 | -0.014655 | -0.18088
-0.1 | -0.013174 | -0.166
-0.09 | -0.011552 | -0.15185
-0.08 | -0.009948 | -0.1383
-0.07 | -0.008652 | -0.12451
-0.06 | -0.007361 | -0.11513
-0.05 | -0.006088 | -0.10352
-0.04 | -0.0049014 | -0.09451
-0.03 | -0.0037483 | -0.08502
-0.02 | -0.0025055 | -0.07705
-0.01 | -0.0013229 | -0.06858
0 | -3.6e-05 | -0.06088
0.01 | 0.0013642 | -0.05444
0.02 | 0.0027796 | -0.047564
0.03 | 0.0044118 | -0.041543
0.04 | 0.006155 | -0.034817
0.05 | 0.008148 | -0.02877
0.06 | 0.010415 | -0.022457
0.07 | 0.012793 | -0.015597
0.08 | 0.015943 | -0.007863
0.09 | 0.019205 | 0.0005186
0.1 | 0.022822 | 0.010029
0.11 | 0.027061 | 0.021286
0.12 | 0.032352 | 0.03496
0.13 | 0.037692 | 0.051919
0.14 | 0.044044 | 0.07203
0.15 | 0.05136 | 0.09681
0.16 | 0.05899 | 0.12777
0.17 | 0.06843 | 0.16532
0.18 | 0.07917 | 0.21185
0.19 | 0.09125 | 0.26803
0.2 | 0.10598 | 0.33518
0.21 | 0.1222 | 0.419
0.22 | 0.1391 | 0.51706
0.23 | 0.16013 | 0.6275
0.24 | 0.18214 | 0.7686
0.25 | 0.20841 | 0.9384
0.26 | 0.23758 | 1.133
0.27 | 0.26959 | 1.3685
0.28 | 0.30637 | 1.6554
0.29 | 0.34655 | 1.9743
0.3 | 0.3919 | 2.3696
0.31 | 0.44458 | 2.8244
0.32 | 0.50157 | 3.363
0.33 | 0.56727 | 3.993
0.34 | 0.6239 | 4.7409
0.35 | 0.7065 | 5.6209
0.36 | 0.7971 | 6.59
0.37 | 0.9008 | 7.821
0.38 | 1.0175 | 9.244
0.39 | 1.1458 | 10.892
0.4 | 1.2912 | 12.889
0.41 | 1.4575 | 15.23
0.42 | 1.6552 | 18.007
0.43 | 1.8683 | 21.246
0.44 | 2.1294 | 25.133
0.45 | 2.4193 | 29.696
0.46 | 2.7586 | 35.152
0.47 | 3.1555 | 41.575
0.48 | 3.6249 | 49.238
0.49 | 4.1797 | 58.2
0.5 | 4.8418 | 68.94