## Diode Characteristic (uA-mm)
VGS (V) | VDS = 0.000 V | VDS = 0.500 V
-1.25 | -8.614 | -24.627
-1.24 | -8.289 | -23.869
-1.23 | -7.979 | -23.058
-1.22 | -7.701 | -22.35
-1.21 | -7.373 | -21.62
-1.2 | -7.105 | -20.894
-1.19 | -6.81 | -20.192
-1.18 | -6.545 | -19.599
-1.17 | -6.327 | -18.976
-1.16 | -6.086 | -18.246
-1.15 | -5.845 | -17.711
-1.14 | -5.613 | -17.185
-1.13 | -5.369 | -16.568
-1.12 | -5.168 | -16.076
-1.11 | -5.003 | -15.542
-1.1 | -4.7713 | -15.033
-1.09 | -4.5861 | -14.493
-1.08 | -4.409 | -14.007
-1.07 | -4.2236 | -13.521
-1.06 | -4.0685 | -13.089
-1.05 | -3.9046 | -12.609
-1.04 | -3.7494 | -12.194
-1.03 | -3.6076 | -11.838
-1.02 | -3.4756 | -11.374
-1.01 | -3.3251 | -10.939
-1 | -3.1781 | -10.65
-0.99 | -3.063 | -10.209
-0.98 | -2.9435 | -9.898
-0.97 | -2.8312 | -9.556
-0.96 | -2.7178 | -9.217
-0.95 | -2.5952 | -8.943
-0.94 | -2.4797 | -8.56
-0.93 | -2.3764 | -8.255
-0.92 | -2.285 | -7.963
-0.91 | -2.1795 | -7.701
-0.9 | -2.0943 | -7.422
-0.89 | -1.9992 | -7.149
-0.88 | -1.9116 | -6.928
-0.87 | -1.8336 | -6.626
-0.86 | -1.7595 | -6.394
-0.85 | -1.6877 | -6.163
-0.84 | -1.6132 | -5.939
-0.83 | -1.5311 | -5.746
-0.82 | -1.4681 | -5.542
-0.81 | -1.3951 | -5.346
-0.8 | -1.3386 | -5.144
-0.79 | -1.2811 | -4.926
-0.78 | -1.2208 | -4.7235
-0.77 | -1.1723 | -4.5682
-0.76 | -1.1158 | -4.3862
-0.75 | -1.0686 | -4.2477
-0.74 | -1.0254 | -4.073
-0.73 | -0.973 | -3.9105
-0.72 | -0.9248 | -3.7711
-0.71 | -0.8835 | -3.6314
-0.7 | -0.8396 | -3.4914
-0.69 | -0.7956 | -3.3558
-0.68 | -0.756 | -3.2196
-0.67 | -0.7169 | -3.1142
-0.66 | -0.6877 | -2.9592
-0.65 | -0.6532 | -2.8444
-0.64 | -0.6217 | -2.7338
-0.63 | -0.5884 | -2.6142
-0.62 | -0.557 | -2.5126
-0.61 | -0.5353 | -2.413
-0.6 | -0.5031 | -2.3268
-0.59 | -0.48117 | -2.2098
-0.58 | -0.45623 | -2.1299
-0.57 | -0.43162 | -2.0407
-0.56 | -0.40674 | -1.9419
-0.55 | -0.38593 | -1.8796
-0.54 | -0.36585 | -1.8009
-0.53 | -0.34685 | -1.7278
-0.52 | -0.32712 | -1.6513
-0.51 | -0.30915 | -1.5738
-0.5 | -0.29059 | -1.5162
-0.49 | -0.27383 | -1.4531
-0.48 | -0.25893 | -1.3901
-0.47 | -0.24458 | -1.3303
-0.46 | -0.2302 | -1.2682
-0.45 | -0.21622 | -1.2189
-0.44 | -0.2042 | -1.1678
-0.43 | -0.19207 | -1.1179
-0.42 | -0.17968 | -1.0706
-0.41 | -0.16943 | -1.0224
-0.4 | -0.1585 | -0.9708
-0.39 | -0.14755 | -0.93
-0.38 | -0.13912 | -0.8879
-0.37 | -0.12974 | -0.8496
-0.36 | -0.12118 | -0.8005
-0.35 | -0.1136 | -0.767
-0.34 | -0.1058 | -0.7274
-0.33 | -0.09863 | -0.6989
-0.32 | -0.09192 | -0.6633
-0.31 | -0.08543 | -0.6296
-0.3 | -0.07945 | -0.5961
-0.29 | -0.07354 | -0.5672
-0.28 | -0.06802 | -0.5366
-0.27 | -0.06248 | -0.5109
-0.26 | -0.05794 | -0.48999
-0.25 | -0.05384 | -0.4622
-0.24 | -0.049786 | -0.43741
-0.23 | -0.045852 | -0.41399
-0.22 | -0.042455 | -0.39275
-0.21 | -0.038716 | -0.36862
-0.2 | -0.035468 | -0.34548
-0.19 | -0.032585 | -0.32269
-0.18 | -0.029871 | -0.30548
-0.17 | -0.027004 | -0.284
-0.16 | -0.024422 | -0.26634
-0.15 | -0.022246 | -0.24799
-0.14 | -0.020133 | -0.22934
-0.13 | -0.017917 | -0.2121
-0.12 | -0.016146 | -0.19764
-0.11 | -0.014413 | -0.1805
-0.1 | -0.012913 | -0.16515
-0.09 | -0.011213 | -0.14937
-0.08 | -0.00984 | -0.13836
-0.07 | -0.008549 | -0.1257
-0.06 | -0.007382 | -0.1153
-0.05 | -0.006012 | -0.10454
-0.04 | -0.0048297 | -0.0956
-0.03 | -0.0036799 | -0.08553
-0.02 | -0.0024764 | -0.07806
-0.01 | -0.0013042 | -0.06899
0 | -3.21e-05 | -0.06152
0.01 | 0.0013024 | -0.0547
0.02 | 0.0027654 | -0.048296
0.03 | 0.0043296 | -0.041539
0.04 | 0.006212 | -0.0355
0.05 | 0.008158 | -0.029262
0.06 | 0.010323 | -0.022855
0.07 | 0.012813 | -0.016061
0.08 | 0.015897 | -0.008624
0.09 | 0.019153 | -0.0003807
0.1 | 0.022643 | 0.008851
0.11 | 0.026775 | 0.020108
0.12 | 0.031902 | 0.03362
0.13 | 0.037337 | 0.050239
0.14 | 0.043589 | 0.07055
0.15 | 0.050359 | 0.09563
0.16 | 0.058 | 0.12612
0.17 | 0.06739 | 0.16338
0.18 | 0.07843 | 0.20919
0.19 | 0.09025 | 0.26537
0.2 | 0.10414 | 0.33251
0.21 | 0.11985 | 0.41621
0.22 | 0.13784 | 0.51273
0.23 | 0.15763 | 0.6254
0.24 | 0.18036 | 0.766
0.25 | 0.20622 | 0.9334
0.26 | 0.23604 | 1.1363
0.27 | 0.26757 | 1.3744
0.28 | 0.30414 | 1.6577
0.29 | 0.34268 | 1.992
0.3 | 0.38974 | 2.3877
0.31 | 0.44061 | 2.8542
0.32 | 0.49833 | 3.3911
0.33 | 0.56193 | 4.0511
0.34 | 0.6195 | 4.8126
0.35 | 0.6998 | 5.6987
0.36 | 0.7906 | 6.721
0.37 | 0.8939 | 7.971
0.38 | 1.003 | 9.461
0.39 | 1.1329 | 11.184
0.4 | 1.2771 | 13.243
0.41 | 1.4382 | 15.664
0.42 | 1.6363 | 18.566
0.43 | 1.8481 | 22
0.44 | 2.0976 | 26.027
0.45 | 2.3847 | 30.86
0.46 | 2.7214 | 36.563
0.47 | 3.1251 | 43.375
0.48 | 3.5808 | 51.425
0.49 | 4.138 | 60.77
0.5 | 4.7854 | 72.18