## Diode Characteristic (uA-mm)
VGS (V) | VDS = 0.000 V | VDS = 0.500 V
-1.25 | -9.107 | -26.153
-1.24 | -8.752 | -25.376
-1.23 | -8.427 | -24.419
-1.22 | -8.103 | -23.585
-1.21 | -7.778 | -22.835
-1.2 | -7.448 | -22.208
-1.19 | -7.182 | -21.472
-1.18 | -6.888 | -20.799
-1.17 | -6.608 | -20.134
-1.16 | -6.344 | -19.427
-1.15 | -6.134 | -18.878
-1.14 | -5.891 | -18.252
-1.13 | -5.646 | -17.508
-1.12 | -5.43 | -17.029
-1.11 | -5.219 | -16.402
-1.1 | -5.002 | -15.929
-1.09 | -4.8419 | -15.426
-1.08 | -4.6411 | -14.815
-1.07 | -4.4685 | -14.328
-1.06 | -4.2788 | -13.855
-1.05 | -4.0995 | -13.394
-1.04 | -3.9232 | -12.911
-1.03 | -3.771 | -12.543
-1.02 | -3.646 | -12.096
-1.01 | -3.481 | -11.687
-1 | -3.3381 | -11.276
-0.99 | -3.2007 | -10.944
-0.98 | -3.0794 | -10.568
-0.97 | -2.9386 | -10.203
-0.96 | -2.8201 | -9.824
-0.95 | -2.7083 | -9.481
-0.94 | -2.5974 | -9.1
-0.93 | -2.4804 | -8.75
-0.92 | -2.3803 | -8.463
-0.91 | -2.2601 | -8.123
-0.9 | -2.1642 | -7.858
-0.89 | -2.0835 | -7.537
-0.88 | -1.9769 | -7.31
-0.87 | -1.903 | -7.06
-0.86 | -1.8252 | -6.819
-0.85 | -1.7464 | -6.584
-0.84 | -1.6697 | -6.319
-0.83 | -1.5922 | -6.081
-0.82 | -1.5188 | -5.843
-0.81 | -1.4419 | -5.642
-0.8 | -1.3837 | -5.387
-0.79 | -1.3187 | -5.198
-0.78 | -1.2569 | -5.013
-0.77 | -1.1991 | -4.8014
-0.76 | -1.1436 | -4.6143
-0.75 | -1.099 | -4.4322
-0.74 | -1.0509 | -4.2842
-0.73 | -0.9945 | -4.1048
-0.72 | -0.9488 | -3.9652
-0.71 | -0.8977 | -3.8037
-0.7 | -0.8578 | -3.6542
-0.69 | -0.8196 | -3.4948
-0.68 | -0.775 | -3.3625
-0.67 | -0.7374 | -3.224
-0.66 | -0.7007 | -3.0937
-0.65 | -0.6636 | -2.9652
-0.64 | -0.6317 | -2.8538
-0.63 | -0.599 | -2.7258
-0.62 | -0.5676 | -2.6012
-0.61 | -0.5395 | -2.5037
-0.6 | -0.5119 | -2.3984
-0.59 | -0.48895 | -2.2963
-0.58 | -0.46194 | -2.1975
-0.57 | -0.43619 | -2.1073
-0.56 | -0.41462 | -2.0288
-0.55 | -0.39022 | -1.9436
-0.54 | -0.36959 | -1.8635
-0.53 | -0.35023 | -1.7855
-0.52 | -0.3315 | -1.703
-0.51 | -0.31243 | -1.6248
-0.5 | -0.29414 | -1.5537
-0.49 | -0.27685 | -1.4917
-0.48 | -0.26143 | -1.4315
-0.47 | -0.2469 | -1.367
-0.46 | -0.23237 | -1.3084
-0.45 | -0.2192 | -1.2509
-0.44 | -0.20611 | -1.1958
-0.43 | -0.19394 | -1.142
-0.42 | -0.18113 | -1.0954
-0.41 | -0.1705 | -1.0395
-0.4 | -0.15886 | -0.9904
-0.39 | -0.14884 | -0.9497
-0.38 | -0.13934 | -0.9096
-0.37 | -0.13083 | -0.8651
-0.36 | -0.12132 | -0.827
-0.35 | -0.1142 | -0.7932
-0.34 | -0.10669 | -0.7565
-0.33 | -0.09773 | -0.7225
-0.32 | -0.09124 | -0.6864
-0.31 | -0.08502 | -0.6509
-0.3 | -0.07882 | -0.6197
-0.29 | -0.07329 | -0.5891
-0.28 | -0.06827 | -0.5542
-0.27 | -0.06297 | -0.5225
-0.26 | -0.05772 | -0.50008
-0.25 | -0.05371 | -0.47739
-0.24 | -0.049492 | -0.44886
-0.23 | -0.045714 | -0.42317
-0.22 | -0.042058 | -0.39865
-0.21 | -0.03849 | -0.37795
-0.2 | -0.035257 | -0.35425
-0.19 | -0.032133 | -0.33189
-0.18 | -0.029432 | -0.31196
-0.17 | -0.026717 | -0.28946
-0.16 | -0.024339 | -0.27101
-0.15 | -0.022093 | -0.25301
-0.14 | -0.019929 | -0.23571
-0.13 | -0.017866 | -0.21537
-0.12 | -0.016086 | -0.19969
-0.11 | -0.014374 | -0.18501
-0.1 | -0.01273 | -0.16914
-0.09 | -0.011181 | -0.15371
-0.08 | -0.00981 | -0.14197
-0.07 | -0.008539 | -0.13061
-0.06 | -0.007269 | -0.11763
-0.05 | -0.005995 | -0.1064
-0.04 | -0.0048015 | -0.09653
-0.03 | -0.0036951 | -0.08768
-0.02 | -0.0024633 | -0.07858
-0.01 | -0.0013011 | -0.07103
0 | -1.61e-05 | -0.06144
0.01 | 0.0012864 | -0.05501
0.02 | 0.0027616 | -0.048863
0.03 | 0.0043254 | -0.04279
0.04 | 0.006019 | -0.036292
0.05 | 0.008121 | -0.030499
0.06 | 0.010328 | -0.023816
0.07 | 0.012861 | -0.01732
0.08 | 0.015782 | -0.010381
0.09 | 0.019148 | -0.0018804
0.1 | 0.022878 | 0.007433
0.11 | 0.027131 | 0.018348
0.12 | 0.032079 | 0.031756
0.13 | 0.037886 | 0.047585
0.14 | 0.044068 | 0.06671
0.15 | 0.051472 | 0.09067
0.16 | 0.05907 | 0.12012
0.17 | 0.06913 | 0.15543
0.18 | 0.08042 | 0.19835
0.19 | 0.09275 | 0.25063
0.2 | 0.10703 | 0.31483
0.21 | 0.12282 | 0.3917
0.22 | 0.14189 | 0.48364
0.23 | 0.16238 | 0.588
0.24 | 0.18511 | 0.7206
0.25 | 0.21238 | 0.878
0.26 | 0.24171 | 1.0636
0.27 | 0.27635 | 1.2829
0.28 | 0.31262 | 1.5402
0.29 | 0.35475 | 1.8461
0.3 | 0.40347 | 2.2117
0.31 | 0.45672 | 2.6377
0.32 | 0.51717 | 3.1323
0.33 | 0.5701 | 3.7272
0.34 | 0.6439 | 4.419
0.35 | 0.7286 | 5.2162
0.36 | 0.8232 | 6.117
0.37 | 0.927 | 7.25
0.38 | 1.0494 | 8.553
0.39 | 1.1823 | 10.093
0.4 | 1.3321 | 11.904
0.41 | 1.4955 | 14.037
0.42 | 1.6987 | 16.58
0.43 | 1.9262 | 19.529
0.44 | 2.1817 | 23.049
0.45 | 2.4813 | 27.147
0.46 | 2.8325 | 32.158
0.47 | 3.2515 | 37.989
0.48 | 3.7271 | 44.889
0.49 | 4.3113 | 52.958
0.5 | 5.0081 | 62.55