## Diode Characteristic (uA-mm)
VGS (V) | VDS = 0.000 V | VDS = 0.500 V
-1.25 | -9.152 | -26.517
-1.24 | -8.848 | -25.769
-1.23 | -8.473 | -24.852
-1.22 | -8.161 | -24.095
-1.21 | -7.849 | -23.265
-1.2 | -7.54 | -22.576
-1.19 | -7.216 | -21.726
-1.18 | -6.975 | -21.038
-1.17 | -6.694 | -20.441
-1.16 | -6.444 | -19.627
-1.15 | -6.217 | -19.014
-1.14 | -5.947 | -18.397
-1.13 | -5.738 | -17.844
-1.12 | -5.486 | -17.275
-1.11 | -5.262 | -16.704
-1.1 | -5.058 | -16.161
-1.09 | -4.8695 | -15.62
-1.08 | -4.6736 | -15.043
-1.07 | -4.4737 | -14.586
-1.06 | -4.3004 | -14.105
-1.05 | -4.1283 | -13.6
-1.04 | -3.944 | -13.151
-1.03 | -3.8034 | -12.735
-1.02 | -3.6529 | -12.252
-1.01 | -3.4948 | -11.769
-1 | -3.3479 | -11.379
-0.99 | -3.2083 | -11.056
-0.98 | -3.0894 | -10.626
-0.97 | -2.9586 | -10.239
-0.96 | -2.8377 | -9.917
-0.95 | -2.7235 | -9.55
-0.94 | -2.6164 | -9.198
-0.93 | -2.491 | -8.867
-0.92 | -2.3798 | -8.603
-0.91 | -2.2842 | -8.305
-0.9 | -2.1785 | -7.886
-0.89 | -2.0833 | -7.652
-0.88 | -2.0045 | -7.355
-0.87 | -1.8954 | -7.115
-0.86 | -1.8322 | -6.868
-0.85 | -1.7477 | -6.594
-0.84 | -1.6717 | -6.396
-0.83 | -1.5914 | -6.128
-0.82 | -1.5207 | -5.905
-0.81 | -1.4606 | -5.698
-0.8 | -1.3949 | -5.44
-0.79 | -1.3297 | -5.219
-0.78 | -1.2719 | -5.028
-0.77 | -1.2045 | -4.8508
-0.76 | -1.1535 | -4.665
-0.75 | -1.1004 | -4.5058
-0.74 | -1.0499 | -4.3242
-0.73 | -1.0068 | -4.1312
-0.72 | -0.9504 | -4.0361
-0.71 | -0.9068 | -3.8515
-0.7 | -0.864 | -3.6942
-0.69 | -0.827 | -3.5574
-0.68 | -0.7792 | -3.4174
-0.67 | -0.7408 | -3.2707
-0.66 | -0.7049 | -3.1509
-0.65 | -0.6666 | -3.0178
-0.64 | -0.6336 | -2.9054
-0.63 | -0.603 | -2.7716
-0.62 | -0.5708 | -2.6509
-0.61 | -0.5435 | -2.5706
-0.6 | -0.5156 | -2.4459
-0.59 | -0.49189 | -2.348
-0.58 | -0.4647 | -2.255
-0.57 | -0.43904 | -2.1586
-0.56 | -0.41797 | -2.0652
-0.55 | -0.39341 | -1.9647
-0.54 | -0.37285 | -1.8916
-0.53 | -0.35152 | -1.8157
-0.52 | -0.33112 | -1.7371
-0.51 | -0.31339 | -1.6632
-0.5 | -0.29434 | -1.5912
-0.49 | -0.27814 | -1.5221
-0.48 | -0.26125 | -1.4578
-0.47 | -0.24441 | -1.391
-0.46 | -0.23021 | -1.3131
-0.45 | -0.21747 | -1.2622
-0.44 | -0.20532 | -1.2083
-0.43 | -0.19166 | -1.1604
-0.42 | -0.18001 | -1.108
-0.41 | -0.16865 | -1.06
-0.4 | -0.158 | -1.0084
-0.39 | -0.14851 | -0.9703
-0.38 | -0.13913 | -0.9246
-0.37 | -0.12993 | -0.8822
-0.36 | -0.12181 | -0.8488
-0.35 | -0.11384 | -0.8005
-0.34 | -0.10685 | -0.7613
-0.33 | -0.09885 | -0.7345
-0.32 | -0.09173 | -0.6969
-0.31 | -0.08491 | -0.66
-0.3 | -0.0787 | -0.627
-0.29 | -0.0736 | -0.6002
-0.28 | -0.06754 | -0.5668
-0.27 | -0.06259 | -0.5384
-0.26 | -0.05794 | -0.5094
-0.25 | -0.05317 | -0.48652
-0.24 | -0.05001 | -0.45769
-0.23 | -0.046421 | -0.43608
-0.22 | -0.04242 | -0.41087
-0.21 | -0.038981 | -0.38497
-0.2 | -0.035801 | -0.36529
-0.19 | -0.032509 | -0.34038
-0.18 | -0.029622 | -0.32019
-0.17 | -0.026686 | -0.29703
-0.16 | -0.024466 | -0.2764
-0.15 | -0.0221 | -0.25674
-0.14 | -0.019997 | -0.23917
-0.13 | -0.017922 | -0.22284
-0.12 | -0.016073 | -0.20466
-0.11 | -0.014325 | -0.19004
-0.1 | -0.012877 | -0.17568
-0.09 | -0.011242 | -0.16004
-0.08 | -0.009821 | -0.14632
-0.07 | -0.008553 | -0.13413
-0.06 | -0.007307 | -0.12232
-0.05 | -0.00601 | -0.11184
-0.04 | -0.0047819 | -0.10115
-0.03 | -0.0036626 | -0.09132
-0.02 | -0.0024662 | -0.08167
-0.01 | -0.0013011 | -0.07334
0 | -2.86e-05 | -0.06413
0.01 | 0.0012878 | -0.05776
0.02 | 0.0027396 | -0.05048
0.03 | 0.0043029 | -0.043866
0.04 | 0.006157 | -0.037258
0.05 | 0.008154 | -0.031102
0.06 | 0.010341 | -0.024638
0.07 | 0.012905 | -0.017725
0.08 | 0.015901 | -0.010272
0.09 | 0.019183 | -0.0024928
0.1 | 0.022749 | 0.007134
0.11 | 0.027221 | 0.017595
0.12 | 0.032355 | 0.031164
0.13 | 0.038123 | 0.047032
0.14 | 0.04448 | 0.06614
0.15 | 0.051629 | 0.08957
0.16 | 0.0592 | 0.1182
0.17 | 0.06907 | 0.15386
0.18 | 0.08003 | 0.19551
0.19 | 0.09259 | 0.24778
0.2 | 0.10648 | 0.31091
0.21 | 0.12343 | 0.38693
0.22 | 0.1413 | 0.47765
0.23 | 0.16302 | 0.5805
0.24 | 0.18605 | 0.708
0.25 | 0.21337 | 0.8637
0.26 | 0.24256 | 1.0471
0.27 | 0.27633 | 1.2595
0.28 | 0.31356 | 1.5138
0.29 | 0.35509 | 1.813
0.3 | 0.40273 | 2.1666
0.31 | 0.4558 | 2.5811
0.32 | 0.51418 | 3.0702
0.33 | 0.5695 | 3.6407
0.34 | 0.6417 | 4.3079
0.35 | 0.7275 | 5.0909
0.36 | 0.8237 | 5.967
0.37 | 0.9294 | 7.065
0.38 | 1.0431 | 8.34
0.39 | 1.1762 | 9.816
0.4 | 1.3253 | 11.563
0.41 | 1.4959 | 13.609
0.42 | 1.6997 | 16.054
0.43 | 1.9243 | 18.9
0.44 | 2.18 | 22.247
0.45 | 2.474 | 26.222
0.46 | 2.8312 | 30.967
0.47 | 3.2397 | 36.542
0.48 | 3.7145 | 43.087
0.49 | 4.2993 | 50.899
0.5 | 4.9823 | 60.04