## Diode Characteristic (uA-mm)
VGS (V) | VDS = 0.000 V | VDS = 0.500 V
-1.25 | -10.034 | -29.438
-1.24 | -9.645 | -28.47
-1.23 | -9.271 | -27.486
-1.22 | -8.923 | -26.596
-1.21 | -8.571 | -25.625
-1.2 | -8.247 | -24.844
-1.19 | -7.899 | -24.046
-1.18 | -7.579 | -23.241
-1.17 | -7.274 | -22.446
-1.16 | -7.037 | -21.689
-1.15 | -6.74 | -21.059
-1.14 | -6.456 | -20.284
-1.13 | -6.225 | -19.654
-1.12 | -5.95 | -18.997
-1.11 | -5.726 | -18.315
-1.1 | -5.523 | -17.695
-1.09 | -5.259 | -17.05
-1.08 | -5.074 | -16.51
-1.07 | -4.845 | -15.92
-1.06 | -4.6563 | -15.401
-1.05 | -4.4683 | -14.924
-1.04 | -4.2845 | -14.458
-1.03 | -4.1016 | -13.896
-1.02 | -3.9258 | -13.411
-1.01 | -3.7762 | -12.938
-1 | -3.6175 | -12.496
-0.99 | -3.4521 | -12.065
-0.98 | -3.3261 | -11.654
-0.97 | -3.1802 | -11.279
-0.96 | -3.0395 | -10.864
-0.95 | -2.913 | -10.469
-0.94 | -2.7833 | -10.1
-0.93 | -2.6786 | -9.67
-0.92 | -2.5559 | -9.382
-0.91 | -2.4482 | -9.065
-0.9 | -2.3396 | -8.731
-0.89 | -2.2403 | -8.388
-0.88 | -2.1413 | -8.073
-0.87 | -2.0519 | -7.808
-0.86 | -1.9749 | -7.52
-0.85 | -1.8789 | -7.232
-0.84 | -1.7925 | -6.957
-0.83 | -1.7156 | -6.699
-0.82 | -1.6349 | -6.47
-0.81 | -1.5578 | -6.192
-0.8 | -1.4873 | -5.95
-0.79 | -1.4135 | -5.735
-0.78 | -1.3459 | -5.524
-0.77 | -1.2919 | -5.308
-0.76 | -1.2307 | -5.106
-0.75 | -1.1719 | -4.8869
-0.74 | -1.1163 | -4.7267
-0.73 | -1.0624 | -4.5488
-0.72 | -1.0073 | -4.355
-0.71 | -0.9638 | -4.1872
-0.7 | -0.916 | -4.0161
-0.69 | -0.8713 | -3.8542
-0.68 | -0.8323 | -3.6956
-0.67 | -0.7866 | -3.5617
-0.66 | -0.751 | -3.4254
-0.65 | -0.7086 | -3.2653
-0.64 | -0.6734 | -3.1308
-0.63 | -0.6365 | -3.0127
-0.62 | -0.6038 | -2.9083
-0.61 | -0.5705 | -2.7842
-0.6 | -0.5407 | -2.6604
-0.59 | -0.5138 | -2.5529
-0.58 | -0.49268 | -2.4501
-0.57 | -0.46448 | -2.3298
-0.56 | -0.44023 | -2.2536
-0.55 | -0.41569 | -2.1502
-0.54 | -0.39281 | -2.0639
-0.53 | -0.37298 | -1.9878
-0.52 | -0.35104 | -1.8961
-0.51 | -0.33031 | -1.8045
-0.5 | -0.31005 | -1.723
-0.49 | -0.29404 | -1.6543
-0.48 | -0.27673 | -1.5729
-0.47 | -0.25959 | -1.4975
-0.46 | -0.24428 | -1.4432
-0.45 | -0.23078 | -1.3755
-0.44 | -0.21673 | -1.3177
-0.43 | -0.20314 | -1.2548
-0.42 | -0.19136 | -1.2018
-0.41 | -0.17807 | -1.1474
-0.4 | -0.16721 | -1.0877
-0.39 | -0.15662 | -1.0442
-0.38 | -0.14649 | -0.9932
-0.37 | -0.13704 | -0.9482
-0.36 | -0.12799 | -0.8996
-0.35 | -0.1193 | -0.8593
-0.34 | -0.11111 | -0.8224
-0.33 | -0.10258 | -0.7828
-0.32 | -0.09607 | -0.7485
-0.31 | -0.0897 | -0.7109
-0.3 | -0.08326 | -0.6773
-0.29 | -0.07689 | -0.6437
-0.28 | -0.07138 | -0.6117
-0.27 | -0.06602 | -0.5812
-0.26 | -0.06083 | -0.5538
-0.25 | -0.05624 | -0.5203
-0.24 | -0.05181 | -0.49482
-0.23 | -0.047949 | -0.46836
-0.22 | -0.044239 | -0.44221
-0.21 | -0.040783 | -0.41439
-0.2 | -0.037346 | -0.38832
-0.19 | -0.034047 | -0.36747
-0.18 | -0.03114 | -0.34633
-0.17 | -0.028432 | -0.32196
-0.16 | -0.025647 | -0.30356
-0.15 | -0.02328 | -0.28163
-0.14 | -0.021012 | -0.26247
-0.13 | -0.019127 | -0.24378
-0.12 | -0.016948 | -0.22595
-0.11 | -0.015162 | -0.20716
-0.1 | -0.013495 | -0.1907
-0.09 | -0.011915 | -0.17567
-0.08 | -0.010316 | -0.16017
-0.07 | -0.008966 | -0.14864
-0.06 | -0.007658 | -0.1355
-0.05 | -0.006358 | -0.12315
-0.04 | -0.005037 | -0.11301
-0.03 | -0.00385 | -0.10141
-0.02 | -0.0026547 | -0.09254
-0.01 | -0.0013342 | -0.08289
0 | 1.15e-05 | -0.07348
0.01 | 0.001375 | -0.0652
0.02 | 0.0029312 | -0.05795
0.03 | 0.0046098 | -0.05049
0.04 | 0.006424 | -0.043699
0.05 | 0.008495 | -0.036746
0.06 | 0.010995 | -0.029171
0.07 | 0.013741 | -0.021671
0.08 | 0.016746 | -0.013758
0.09 | 0.020169 | -0.0049485
0.1 | 0.02434 | 0.004959
0.11 | 0.02879 | 0.016137
0.12 | 0.033817 | 0.030065
0.13 | 0.039951 | 0.046364
0.14 | 0.046734 | 0.06567
0.15 | 0.054601 | 0.0899
0.16 | 0.06249 | 0.11959
0.17 | 0.07313 | 0.15473
0.18 | 0.0841 | 0.19788
0.19 | 0.09735 | 0.2497
0.2 | 0.11218 | 0.31308
0.21 | 0.12952 | 0.39068
0.22 | 0.14916 | 0.48005
0.23 | 0.17055 | 0.5852
0.24 | 0.19651 | 0.7142
0.25 | 0.22367 | 0.8657
0.26 | 0.25516 | 1.0505
0.27 | 0.2908 | 1.2644
0.28 | 0.3299 | 1.5146
0.29 | 0.37462 | 1.8105
0.3 | 0.42356 | 2.1627
0.31 | 0.4797 | 2.5707
0.32 | 0.54102 | 3.0463
0.33 | 0.5977 | 3.6162
0.34 | 0.6768 | 4.2725
0.35 | 0.7646 | 5.0294
0.36 | 0.8601 | 5.89
0.37 | 0.9708 | 6.956
0.38 | 1.0966 | 8.2
0.39 | 1.238 | 9.646
0.4 | 1.3895 | 11.355
0.41 | 1.5685 | 13.348
0.42 | 1.7769 | 15.7
0.43 | 2.0019 | 18.467
0.44 | 2.2716 | 21.726
0.45 | 2.5774 | 25.597
0.46 | 2.9436 | 30.134
0.47 | 3.3599 | 35.499
0.48 | 3.8654 | 41.833
0.49 | 4.4605 | 49.276
0.5 | 5.1548 | 58.04