## Diode Characteristic (uA-mm)
VGS (V) | VDS = 0.000 V | VDS = 0.500 V
-1.25 | -8.832 | -25.639
-1.24 | -8.462 | -24.868
-1.23 | -8.171 | -23.932
-1.22 | -7.828 | -23.128
-1.21 | -7.54 | -22.278
-1.2 | -7.221 | -21.66
-1.19 | -6.946 | -20.87
-1.18 | -6.682 | -20.178
-1.17 | -6.407 | -19.455
-1.16 | -6.167 | -18.896
-1.15 | -5.933 | -18.247
-1.14 | -5.708 | -17.574
-1.13 | -5.471 | -16.962
-1.12 | -5.267 | -16.383
-1.11 | -5.046 | -15.845
-1.1 | -4.8551 | -15.343
-1.09 | -4.6502 | -14.804
-1.08 | -4.4508 | -14.313
-1.07 | -4.2885 | -13.838
-1.06 | -4.1069 | -13.366
-1.05 | -3.9569 | -12.911
-1.04 | -3.7991 | -12.45
-1.03 | -3.6299 | -12.025
-1.02 | -3.4879 | -11.609
-1.01 | -3.3237 | -11.189
-1 | -3.2092 | -10.797
-0.99 | -3.0715 | -10.436
-0.98 | -2.9439 | -10.052
-0.97 | -2.8272 | -9.686
-0.96 | -2.6973 | -9.336
-0.95 | -2.5943 | -9.032
-0.94 | -2.4895 | -8.679
-0.93 | -2.3704 | -8.38
-0.92 | -2.2711 | -8.071
-0.91 | -2.1843 | -7.757
-0.9 | -2.0942 | -7.473
-0.89 | -1.9954 | -7.191
-0.88 | -1.9104 | -6.966
-0.87 | -1.8273 | -6.673
-0.86 | -1.7383 | -6.444
-0.85 | -1.6694 | -6.205
-0.84 | -1.5963 | -5.964
-0.83 | -1.5256 | -5.717
-0.82 | -1.4529 | -5.548
-0.81 | -1.4014 | -5.319
-0.8 | -1.3359 | -5.093
-0.79 | -1.2681 | -4.912
-0.78 | -1.2059 | -4.715
-0.77 | -1.1544 | -4.5513
-0.76 | -1.1018 | -4.3383
-0.75 | -1.0468 | -4.1997
-0.74 | -1.0029 | -4.0369
-0.73 | -0.9509 | -3.8804
-0.72 | -0.9018 | -3.7001
-0.71 | -0.8618 | -3.5366
-0.7 | -0.8238 | -3.4119
-0.69 | -0.7758 | -3.2682
-0.68 | -0.7387 | -3.1365
-0.67 | -0.7009 | -3.0122
-0.66 | -0.6669 | -2.8895
-0.65 | -0.633 | -2.7691
-0.64 | -0.6023 | -2.6751
-0.63 | -0.5705 | -2.5603
-0.62 | -0.5427 | -2.4588
-0.61 | -0.5167 | -2.3473
-0.6 | -0.49372 | -2.2609
-0.59 | -0.46784 | -2.1575
-0.58 | -0.44507 | -2.0707
-0.57 | -0.41896 | -1.975
-0.56 | -0.39567 | -1.8942
-0.55 | -0.37522 | -1.8043
-0.54 | -0.35295 | -1.7285
-0.53 | -0.3345 | -1.657
-0.52 | -0.31854 | -1.5833
-0.51 | -0.29894 | -1.5209
-0.5 | -0.28105 | -1.4524
-0.49 | -0.26604 | -1.388
-0.48 | -0.2486 | -1.3228
-0.47 | -0.23492 | -1.2632
-0.46 | -0.22171 | -1.2123
-0.45 | -0.20841 | -1.1545
-0.44 | -0.19586 | -1.1061
-0.43 | -0.18354 | -1.0561
-0.42 | -0.17339 | -1.0052
-0.41 | -0.16175 | -0.9643
-0.4 | -0.15252 | -0.917
-0.39 | -0.14274 | -0.8745
-0.38 | -0.13327 | -0.8316
-0.37 | -0.12474 | -0.788
-0.36 | -0.11614 | -0.7544
-0.35 | -0.10892 | -0.7183
-0.34 | -0.10127 | -0.6847
-0.33 | -0.09378 | -0.6491
-0.32 | -0.0878 | -0.6159
-0.31 | -0.08191 | -0.5846
-0.3 | -0.07602 | -0.5635
-0.29 | -0.07055 | -0.5315
-0.28 | -0.06494 | -0.5125
-0.27 | -0.06007 | -0.4788
-0.26 | -0.05545 | -0.45564
-0.25 | -0.0511 | -0.43328
-0.24 | -0.047825 | -0.4087
-0.23 | -0.043907 | -0.38584
-0.22 | -0.04022 | -0.36489
-0.21 | -0.036931 | -0.34454
-0.2 | -0.033999 | -0.32445
-0.19 | -0.03103 | -0.30449
-0.18 | -0.028068 | -0.28311
-0.17 | -0.025789 | -0.26607
-0.16 | -0.023367 | -0.24936
-0.15 | -0.021281 | -0.23111
-0.14 | -0.019096 | -0.21381
-0.13 | -0.017344 | -0.19919
-0.12 | -0.015465 | -0.1849
-0.11 | -0.013884 | -0.1705
-0.1 | -0.012271 | -0.15629
-0.09 | -0.01086 | -0.14409
-0.08 | -0.00951 | -0.13132
-0.07 | -0.008337 | -0.11977
-0.06 | -0.007003 | -0.10918
-0.05 | -0.005825 | -0.09946
-0.04 | -0.0046997 | -0.09005
-0.03 | -0.0036029 | -0.08217
-0.02 | -0.0024299 | -0.07433
-0.01 | -0.0012887 | -0.06644
0 | -4.64e-05 | -0.05891
0.01 | 0.0013164 | -0.0526
0.02 | 0.0026788 | -0.045888
0.03 | 0.0043288 | -0.03992
0.04 | 0.006011 | -0.034326
0.05 | 0.007912 | -0.027912
0.06 | 0.010119 | -0.021776
0.07 | 0.012805 | -0.015157
0.08 | 0.015633 | -0.007875
0.09 | 0.018775 | 0.0003846
0.1 | 0.02239 | 0.009702
0.11 | 0.026864 | 0.021522
0.12 | 0.031662 | 0.035509
0.13 | 0.037029 | 0.052466
0.14 | 0.04307 | 0.07323
0.15 | 0.050603 | 0.09889
0.16 | 0.05827 | 0.13165
0.17 | 0.0671 | 0.16949
0.18 | 0.07813 | 0.21893
0.19 | 0.09027 | 0.27769
0.2 | 0.10397 | 0.34934
0.21 | 0.12028 | 0.43772
0.22 | 0.13782 | 0.53935
0.23 | 0.15835 | 0.6633
0.24 | 0.18089 | 0.8138
0.25 | 0.20716 | 0.9985
0.26 | 0.23555 | 1.2121
0.27 | 0.26758 | 1.4703
0.28 | 0.3035 | 1.7757
0.29 | 0.34445 | 2.1297
0.3 | 0.3912 | 2.5614
0.31 | 0.44485 | 3.0666
0.32 | 0.50027 | 3.6589
0.33 | 0.56564 | 4.3579
0.34 | 0.6278 | 5.1903
0.35 | 0.7084 | 6.118
0.36 | 0.8008 | 7.273
0.37 | 0.9043 | 8.659
0.38 | 1.0183 | 10.274
0.39 | 1.1533 | 12.157
0.4 | 1.2999 | 14.418
0.41 | 1.4685 | 17.098
0.42 | 1.6625 | 20.294
0.43 | 1.8843 | 24.066
0.44 | 2.1384 | 28.561
0.45 | 2.4321 | 33.868
0.46 | 2.7807 | 40.202
0.47 | 3.1847 | 47.757
0.48 | 3.6669 | 56.706
0.49 | 4.2338 | 67.12
0.5 | 4.915 | 79.91