## Diode Characteristic (uA-mm)
VGS (V) | VDS = 0.000 V | VDS = 0.500 V
-1.25 | -9.639 | -28.042
-1.24 | -9.275 | -27.052
-1.23 | -8.925 | -26.272
-1.22 | -8.61 | -25.381
-1.21 | -8.24 | -24.505
-1.2 | -7.943 | -23.758
-1.19 | -7.633 | -22.98
-1.18 | -7.368 | -22.234
-1.17 | -7.072 | -21.463
-1.16 | -6.804 | -20.874
-1.15 | -6.541 | -20.149
-1.14 | -6.271 | -19.37
-1.13 | -6.033 | -18.739
-1.12 | -5.792 | -18.188
-1.11 | -5.562 | -17.51
-1.1 | -5.314 | -16.96
-1.09 | -5.118 | -16.338
-1.08 | -4.9142 | -15.856
-1.07 | -4.71 | -15.324
-1.06 | -4.521 | -14.809
-1.05 | -4.3346 | -14.325
-1.04 | -4.1562 | -13.828
-1.03 | -3.9947 | -13.334
-1.02 | -3.8262 | -12.893
-1.01 | -3.6743 | -12.481
-1 | -3.5411 | -12.023
-0.99 | -3.4005 | -11.644
-0.98 | -3.2598 | -11.184
-0.97 | -3.1231 | -10.812
-0.96 | -2.9794 | -10.44
-0.95 | -2.8571 | -10.052
-0.94 | -2.7418 | -9.739
-0.93 | -2.6293 | -9.364
-0.92 | -2.5137 | -8.999
-0.91 | -2.4064 | -8.747
-0.9 | -2.3068 | -8.462
-0.89 | -2.1983 | -8.114
-0.88 | -2.1043 | -7.828
-0.87 | -2.0109 | -7.551
-0.86 | -1.9302 | -7.259
-0.85 | -1.8407 | -6.972
-0.84 | -1.7571 | -6.749
-0.83 | -1.6734 | -6.472
-0.82 | -1.6053 | -6.232
-0.81 | -1.5331 | -6.05
-0.8 | -1.4648 | -5.763
-0.79 | -1.3931 | -5.548
-0.78 | -1.3335 | -5.358
-0.77 | -1.2746 | -5.148
-0.76 | -1.2144 | -4.9356
-0.75 | -1.1551 | -4.7742
-0.74 | -1.1008 | -4.5927
-0.73 | -1.0457 | -4.4048
-0.72 | -1.0038 | -4.2278
-0.71 | -0.9522 | -4.0389
-0.7 | -0.9013 | -3.9015
-0.69 | -0.8639 | -3.7596
-0.68 | -0.8242 | -3.5704
-0.67 | -0.7848 | -3.4419
-0.66 | -0.7412 | -3.3153
-0.65 | -0.705 | -3.1848
-0.64 | -0.6653 | -3.0595
-0.63 | -0.6325 | -2.9145
-0.62 | -0.5982 | -2.7951
-0.61 | -0.5684 | -2.6918
-0.6 | -0.538 | -2.568
-0.59 | -0.5093 | -2.4673
-0.58 | -0.48557 | -2.3569
-0.57 | -0.45634 | -2.2726
-0.56 | -0.43621 | -2.1678
-0.55 | -0.41235 | -2.0828
-0.54 | -0.38969 | -1.9932
-0.53 | -0.36624 | -1.9084
-0.52 | -0.34633 | -1.8285
-0.51 | -0.32792 | -1.7459
-0.5 | -0.31178 | -1.673
-0.49 | -0.29054 | -1.61
-0.48 | -0.27502 | -1.5367
-0.47 | -0.2582 | -1.471
-0.46 | -0.2443 | -1.4086
-0.45 | -0.22786 | -1.3432
-0.44 | -0.21441 | -1.2867
-0.43 | -0.20121 | -1.227
-0.42 | -0.19007 | -1.1689
-0.41 | -0.17734 | -1.1197
-0.4 | -0.16648 | -1.0642
-0.39 | -0.15552 | -1.0187
-0.38 | -0.14597 | -0.9713
-0.37 | -0.1366 | -0.9281
-0.36 | -0.12793 | -0.8956
-0.35 | -0.11944 | -0.8444
-0.34 | -0.11165 | -0.8037
-0.33 | -0.10395 | -0.7695
-0.32 | -0.09685 | -0.7372
-0.31 | -0.0902 | -0.6965
-0.3 | -0.08399 | -0.6621
-0.29 | -0.07775 | -0.631
-0.28 | -0.07187 | -0.598
-0.27 | -0.06596 | -0.5674
-0.26 | -0.06129 | -0.5349
-0.25 | -0.05684 | -0.5128
-0.24 | -0.05275 | -0.48408
-0.23 | -0.04864 | -0.45687
-0.22 | -0.044652 | -0.43163
-0.21 | -0.041021 | -0.40556
-0.2 | -0.037514 | -0.38317
-0.19 | -0.034194 | -0.35921
-0.18 | -0.031277 | -0.33356
-0.17 | -0.028307 | -0.31163
-0.16 | -0.026023 | -0.29233
-0.15 | -0.023618 | -0.2723
-0.14 | -0.021166 | -0.25284
-0.13 | -0.018853 | -0.23289
-0.12 | -0.016934 | -0.21673
-0.11 | -0.014987 | -0.1987
-0.1 | -0.013472 | -0.18158
-0.09 | -0.011775 | -0.16756
-0.08 | -0.010421 | -0.15351
-0.07 | -0.008943 | -0.13989
-0.06 | -0.007686 | -0.12887
-0.05 | -0.006327 | -0.11808
-0.04 | -0.005085 | -0.10669
-0.03 | -0.0038686 | -0.09561
-0.02 | -0.0026377 | -0.08612
-0.01 | -0.0013484 | -0.07827
0 | -3.3e-06 | -0.06941
0.01 | 0.001352 | -0.06194
0.02 | 0.0029202 | -0.05434
0.03 | 0.0045225 | -0.047774
0.04 | 0.00635 | -0.040557
0.05 | 0.008556 | -0.03436
0.06 | 0.010899 | -0.027305
0.07 | 0.013523 | -0.019996
0.08 | 0.016506 | -0.012395
0.09 | 0.02022 | -0.0043982
0.1 | 0.024032 | 0.0052571
0.11 | 0.028643 | 0.01675
0.12 | 0.033699 | 0.029894
0.13 | 0.039771 | 0.045517
0.14 | 0.046544 | 0.0641
0.15 | 0.054311 | 0.08702
0.16 | 0.0622 | 0.11483
0.17 | 0.07284 | 0.14907
0.18 | 0.08446 | 0.19048
0.19 | 0.0976 | 0.23859
0.2 | 0.11313 | 0.29861
0.21 | 0.1299 | 0.36895
0.22 | 0.14963 | 0.45485
0.23 | 0.17235 | 0.55662
0.24 | 0.19758 | 0.6689
0.25 | 0.22561 | 0.8148
0.26 | 0.25644 | 0.9823
0.27 | 0.29365 | 1.1788
0.28 | 0.33374 | 1.4106
0.29 | 0.37894 | 1.6836
0.3 | 0.42889 | 2.0094
0.31 | 0.48293 | 2.3748
0.32 | 0.54715 | 2.8084
0.33 | 0.6089 | 3.3282
0.34 | 0.6866 | 3.918
0.35 | 0.7741 | 4.6049
0.36 | 0.8741 | 5.4131
0.37 | 0.9815 | 6.297
0.38 | 1.1099 | 7.413
0.39 | 1.2475 | 8.689
0.4 | 1.4044 | 10.201
0.41 | 1.5807 | 11.919
0.42 | 1.7848 | 13.979
0.43 | 2.0162 | 16.375
0.44 | 2.2782 | 19.173
0.45 | 2.5905 | 22.491
0.46 | 2.9514 | 26.414
0.47 | 3.3738 | 30.964
0.48 | 3.8764 | 36.29
0.49 | 4.4681 | 42.703
0.5 | 5.1639 | 50.179