## Diode Characteristic (uA-mm)
VGS (V) | VDS = 0.000 V | VDS = 0.500 V
-1.25 | -9.098 | -26.611
-1.24 | -8.736 | -25.759
-1.23 | -8.398 | -24.963
-1.22 | -8.086 | -24.221
-1.21 | -7.772 | -23.236
-1.2 | -7.439 | -22.537
-1.19 | -7.153 | -21.683
-1.18 | -6.859 | -21.076
-1.17 | -6.616 | -20.384
-1.16 | -6.33 | -19.665
-1.15 | -6.124 | -19.057
-1.14 | -5.865 | -18.418
-1.13 | -5.651 | -17.733
-1.12 | -5.428 | -17.212
-1.11 | -5.197 | -16.61
-1.1 | -4.9787 | -15.997
-1.09 | -4.7975 | -15.445
-1.08 | -4.5965 | -14.961
-1.07 | -4.3824 | -14.419
-1.06 | -4.2301 | -13.967
-1.05 | -4.0439 | -13.457
-1.04 | -3.8838 | -13.074
-1.03 | -3.7244 | -12.565
-1.02 | -3.5772 | -12.126
-1.01 | -3.4291 | -11.707
-1 | -3.2898 | -11.284
-0.99 | -3.148 | -10.841
-0.98 | -3.0195 | -10.457
-0.97 | -2.8949 | -10.11
-0.96 | -2.7778 | -9.763
-0.95 | -2.6639 | -9.426
-0.94 | -2.5354 | -9.069
-0.93 | -2.4307 | -8.699
-0.92 | -2.3271 | -8.404
-0.91 | -2.2287 | -8.084
-0.9 | -2.1324 | -7.818
-0.89 | -2.0311 | -7.492
-0.88 | -1.9458 | -7.204
-0.87 | -1.8618 | -6.976
-0.86 | -1.7793 | -6.709
-0.85 | -1.6985 | -6.469
-0.84 | -1.6221 | -6.213
-0.83 | -1.5511 | -5.999
-0.82 | -1.4823 | -5.748
-0.81 | -1.419 | -5.539
-0.8 | -1.3459 | -5.329
-0.79 | -1.2812 | -5.123
-0.78 | -1.2188 | -4.9243
-0.77 | -1.1617 | -4.7391
-0.76 | -1.1116 | -4.5818
-0.75 | -1.0606 | -4.3742
-0.74 | -1.01 | -4.2086
-0.73 | -0.9637 | -4.0221
-0.72 | -0.916 | -3.8731
-0.71 | -0.8712 | -3.7184
-0.7 | -0.8271 | -3.5846
-0.69 | -0.7894 | -3.4397
-0.68 | -0.7554 | -3.2963
-0.67 | -0.7169 | -3.1775
-0.66 | -0.682 | -3.0458
-0.65 | -0.6472 | -2.9421
-0.64 | -0.6166 | -2.8114
-0.63 | -0.5807 | -2.6868
-0.62 | -0.5561 | -2.5745
-0.61 | -0.5244 | -2.4596
-0.6 | -0.49904 | -2.3646
-0.59 | -0.47775 | -2.2522
-0.58 | -0.44924 | -2.1636
-0.57 | -0.42449 | -2.0631
-0.56 | -0.40032 | -1.9936
-0.55 | -0.37849 | -1.899
-0.54 | -0.36094 | -1.8229
-0.53 | -0.34026 | -1.7471
-0.52 | -0.32011 | -1.6719
-0.51 | -0.30211 | -1.5908
-0.5 | -0.28489 | -1.5144
-0.49 | -0.26819 | -1.4515
-0.48 | -0.25401 | -1.3967
-0.47 | -0.24022 | -1.3243
-0.46 | -0.22534 | -1.2691
-0.45 | -0.21331 | -1.2119
-0.44 | -0.19945 | -1.1548
-0.43 | -0.18727 | -1.1049
-0.42 | -0.1764 | -1.0554
-0.41 | -0.16593 | -1.0087
-0.4 | -0.15444 | -0.958
-0.39 | -0.14522 | -0.9191
-0.38 | -0.13589 | -0.8665
-0.37 | -0.12687 | -0.8347
-0.36 | -0.11859 | -0.7908
-0.35 | -0.11113 | -0.758
-0.34 | -0.10308 | -0.721
-0.33 | -0.09594 | -0.6842
-0.32 | -0.08898 | -0.651
-0.31 | -0.08251 | -0.6167
-0.3 | -0.07686 | -0.5874
-0.29 | -0.07135 | -0.5569
-0.28 | -0.06585 | -0.5309
-0.27 | -0.06123 | -0.5017
-0.26 | -0.05647 | -0.48191
-0.25 | -0.05223 | -0.45329
-0.24 | -0.048814 | -0.42638
-0.23 | -0.044859 | -0.40716
-0.22 | -0.041334 | -0.38386
-0.21 | -0.03811 | -0.36028
-0.2 | -0.034734 | -0.33546
-0.19 | -0.031985 | -0.31359
-0.18 | -0.029038 | -0.29676
-0.17 | -0.026499 | -0.27738
-0.16 | -0.024132 | -0.2595
-0.15 | -0.021868 | -0.24365
-0.14 | -0.019708 | -0.22464
-0.13 | -0.017843 | -0.20698
-0.12 | -0.016039 | -0.19275
-0.11 | -0.014381 | -0.17792
-0.1 | -0.012692 | -0.16247
-0.09 | -0.01121 | -0.15004
-0.08 | -0.00979 | -0.13783
-0.07 | -0.008542 | -0.12562
-0.06 | -0.007219 | -0.11486
-0.05 | -0.005997 | -0.10397
-0.04 | -0.0048443 | -0.09466
-0.03 | -0.0037177 | -0.08544
-0.02 | -0.0024919 | -0.0773
-0.01 | -0.0013219 | -0.06952
0 | -4.32e-05 | -0.06139
0.01 | 0.0013419 | -0.05492
0.02 | 0.0027515 | -0.048705
0.03 | 0.0044045 | -0.042239
0.04 | 0.006142 | -0.035846
0.05 | 0.008066 | -0.030018
0.06 | 0.010305 | -0.023436
0.07 | 0.013063 | -0.015995
0.08 | 0.015891 | -0.008776
0.09 | 0.019198 | -0.0003703
0.1 | 0.022777 | 0.009379
0.11 | 0.027247 | 0.020921
0.12 | 0.03222 | 0.034986
0.13 | 0.037707 | 0.051962
0.14 | 0.043979 | 0.0723
0.15 | 0.051601 | 0.09793
0.16 | 0.05918 | 0.12937
0.17 | 0.06874 | 0.16768
0.18 | 0.07971 | 0.21473
0.19 | 0.09265 | 0.27197
0.2 | 0.10567 | 0.34081
0.21 | 0.12224 | 0.42377
0.22 | 0.14071 | 0.5246
0.23 | 0.16121 | 0.6389
0.24 | 0.18532 | 0.784
0.25 | 0.21167 | 0.9581
0.26 | 0.24031 | 1.1623
0.27 | 0.27381 | 1.4033
0.28 | 0.31077 | 1.691
0.29 | 0.35292 | 2.0301
0.3 | 0.40015 | 2.4265
0.31 | 0.45387 | 2.9035
0.32 | 0.51151 | 3.4613
0.33 | 0.5659 | 4.1165
0.34 | 0.6405 | 4.8853
0.35 | 0.7237 | 5.773
0.36 | 0.8157 | 6.839
0.37 | 0.9211 | 8.114
0.38 | 1.0387 | 9.599
0.39 | 1.165 | 11.345
0.4 | 1.3168 | 13.413
0.41 | 1.4895 | 15.824
0.42 | 1.6838 | 18.729
0.43 | 1.9054 | 22.158
0.44 | 2.1623 | 26.169
0.45 | 2.465 | 30.955
0.46 | 2.8072 | 36.705
0.47 | 3.2145 | 43.464
0.48 | 3.6934 | 51.398
0.49 | 4.242 | 60.73
0.5 | 4.9351 | 72.07