## Diode Characteristic (uA-mm)
VGS (V) | VDS = 0.000 V | VDS = 0.500 V
-1.25 | -9.23 | -26.354
-1.24 | -8.872 | -25.483
-1.23 | -8.516 | -24.665
-1.22 | -8.175 | -23.859
-1.21 | -7.888 | -23.073
-1.2 | -7.586 | -22.353
-1.19 | -7.251 | -21.635
-1.18 | -6.952 | -20.902
-1.17 | -6.718 | -20.182
-1.16 | -6.428 | -19.53
-1.15 | -6.2 | -18.924
-1.14 | -5.965 | -18.296
-1.13 | -5.707 | -17.66
-1.12 | -5.498 | -17.033
-1.11 | -5.269 | -16.425
-1.1 | -5.045 | -15.856
-1.09 | -4.8774 | -15.328
-1.08 | -4.6746 | -14.821
-1.07 | -4.4647 | -14.22
-1.06 | -4.2982 | -13.805
-1.05 | -4.1279 | -13.343
-1.04 | -3.9362 | -12.811
-1.03 | -3.7875 | -12.389
-1.02 | -3.6412 | -11.956
-1.01 | -3.4978 | -11.569
-1 | -3.3381 | -11.173
-0.99 | -3.2217 | -10.785
-0.98 | -3.0772 | -10.384
-0.97 | -2.9542 | -9.97
-0.96 | -2.8401 | -9.588
-0.95 | -2.7023 | -9.341
-0.94 | -2.6027 | -8.995
-0.93 | -2.4881 | -8.706
-0.92 | -2.3795 | -8.308
-0.91 | -2.2808 | -8.005
-0.9 | -2.1874 | -7.738
-0.89 | -2.0929 | -7.452
-0.88 | -2.0078 | -7.162
-0.87 | -1.9157 | -6.888
-0.86 | -1.8326 | -6.63
-0.85 | -1.7274 | -6.372
-0.84 | -1.6668 | -6.155
-0.83 | -1.5843 | -5.897
-0.82 | -1.5108 | -5.692
-0.81 | -1.4392 | -5.475
-0.8 | -1.3706 | -5.254
-0.79 | -1.3178 | -5.067
-0.78 | -1.247 | -4.8597
-0.77 | -1.1851 | -4.6831
-0.76 | -1.1346 | -4.4781
-0.75 | -1.076 | -4.3439
-0.74 | -1.0253 | -4.1804
-0.73 | -0.9853 | -3.9684
-0.72 | -0.9367 | -3.851
-0.71 | -0.8875 | -3.6769
-0.7 | -0.8456 | -3.5418
-0.69 | -0.8019 | -3.3979
-0.68 | -0.7679 | -3.2414
-0.67 | -0.7296 | -3.1132
-0.66 | -0.6912 | -2.9816
-0.65 | -0.6614 | -2.8648
-0.64 | -0.6245 | -2.7328
-0.63 | -0.5955 | -2.616
-0.62 | -0.5641 | -2.5174
-0.61 | -0.5341 | -2.4119
-0.6 | -0.5081 | -2.3155
-0.59 | -0.48042 | -2.2238
-0.58 | -0.45413 | -2.1178
-0.57 | -0.42827 | -2.0278
-0.56 | -0.40771 | -1.9485
-0.55 | -0.38669 | -1.8708
-0.54 | -0.36567 | -1.7813
-0.53 | -0.344 | -1.7137
-0.52 | -0.32577 | -1.6336
-0.51 | -0.30834 | -1.5684
-0.5 | -0.28993 | -1.4992
-0.49 | -0.27442 | -1.4296
-0.48 | -0.25854 | -1.3578
-0.47 | -0.24265 | -1.2976
-0.46 | -0.2291 | -1.2458
-0.45 | -0.21526 | -1.1899
-0.44 | -0.20188 | -1.1361
-0.43 | -0.19006 | -1.0856
-0.42 | -0.17884 | -1.0356
-0.41 | -0.16734 | -0.9835
-0.4 | -0.1558 | -0.9487
-0.39 | -0.14601 | -0.898
-0.38 | -0.13737 | -0.8577
-0.37 | -0.12824 | -0.8146
-0.36 | -0.11926 | -0.7784
-0.35 | -0.11231 | -0.7417
-0.34 | -0.10497 | -0.7066
-0.33 | -0.09781 | -0.6696
-0.32 | -0.09103 | -0.6363
-0.31 | -0.08471 | -0.6082
-0.3 | -0.07847 | -0.5781
-0.29 | -0.07284 | -0.5474
-0.28 | -0.06775 | -0.5238
-0.27 | -0.06284 | -0.50204
-0.26 | -0.05776 | -0.47326
-0.25 | -0.05346 | -0.44961
-0.24 | -0.049781 | -0.42116
-0.23 | -0.045861 | -0.40048
-0.22 | -0.04212 | -0.38188
-0.21 | -0.038758 | -0.35515
-0.2 | -0.035433 | -0.33496
-0.19 | -0.032653 | -0.31438
-0.18 | -0.029331 | -0.2916
-0.17 | -0.026945 | -0.27591
-0.16 | -0.024353 | -0.2552
-0.15 | -0.022154 | -0.23637
-0.14 | -0.020062 | -0.21992
-0.13 | -0.017883 | -0.20286
-0.12 | -0.016069 | -0.19022
-0.11 | -0.014436 | -0.17222
-0.1 | -0.012868 | -0.15825
-0.09 | -0.011253 | -0.14448
-0.08 | -0.009933 | -0.13279
-0.07 | -0.008569 | -0.12128
-0.06 | -0.007337 | -0.11031
-0.05 | -0.00599 | -0.09974
-0.04 | -0.0048491 | -0.09123
-0.03 | -0.0036919 | -0.08202
-0.02 | -0.0024664 | -0.07413
-0.01 | -0.0013071 | -0.06739
0 | -2.58e-05 | -0.05894
0.01 | 0.0012764 | -0.05243
0.02 | 0.0027715 | -0.045435
0.03 | 0.0043143 | -0.039894
0.04 | 0.006112 | -0.033736
0.05 | 0.008116 | -0.027632
0.06 | 0.010366 | -0.021278
0.07 | 0.012836 | -0.014385
0.08 | 0.015846 | -0.006821
0.09 | 0.018913 | 0.0014567
0.1 | 0.02261 | 0.011649
0.11 | 0.026788 | 0.023431
0.12 | 0.031815 | 0.037868
0.13 | 0.037186 | 0.055296
0.14 | 0.043488 | 0.07632
0.15 | 0.050627 | 0.1032
0.16 | 0.05816 | 0.13607
0.17 | 0.06798 | 0.17572
0.18 | 0.07888 | 0.22529
0.19 | 0.09091 | 0.28389
0.2 | 0.10503 | 0.35592
0.21 | 0.12064 | 0.44578
0.22 | 0.13859 | 0.54899
0.23 | 0.15874 | 0.6698
0.24 | 0.18142 | 0.8226
0.25 | 0.20654 | 1.0017
0.26 | 0.23494 | 1.2159
0.27 | 0.26777 | 1.468
0.28 | 0.3051 | 1.7696
0.29 | 0.34444 | 2.1242
0.3 | 0.39128 | 2.5471
0.31 | 0.44127 | 3.0455
0.32 | 0.49949 | 3.6275
0.33 | 0.5638 | 4.3236
0.34 | 0.6212 | 5.1358
0.35 | 0.7031 | 6.034
0.36 | 0.7935 | 7.166
0.37 | 0.8936 | 8.51
0.38 | 1.0102 | 10.061
0.39 | 1.1386 | 11.907
0.4 | 1.2867 | 14.087
0.41 | 1.4445 | 16.697
0.42 | 1.633 | 19.753
0.43 | 1.8559 | 23.41
0.44 | 2.094 | 27.72
0.45 | 2.3884 | 32.846
0.46 | 2.7296 | 38.94
0.47 | 3.1277 | 46.182
0.48 | 3.5983 | 54.737
0.49 | 4.1646 | 64.67
0.5 | 4.8187 | 76.85