## Diode Characteristic (uA-mm)
VGS (V) | VDS = 0.000 V | VDS = 0.500 V
-1.25 | -9.286 | -26.654
-1.24 | -8.92 | -25.809
-1.23 | -8.571 | -24.921
-1.22 | -8.255 | -24.161
-1.21 | -7.917 | -23.29
-1.2 | -7.627 | -22.588
-1.19 | -7.305 | -21.769
-1.18 | -7.039 | -21.062
-1.17 | -6.773 | -20.387
-1.16 | -6.514 | -19.732
-1.15 | -6.27 | -18.969
-1.14 | -6.02 | -18.367
-1.13 | -5.782 | -17.757
-1.12 | -5.552 | -17.147
-1.11 | -5.306 | -16.633
-1.1 | -5.089 | -16.065
-1.09 | -4.9174 | -15.499
-1.08 | -4.698 | -14.948
-1.07 | -4.5145 | -14.486
-1.06 | -4.343 | -14.021
-1.05 | -4.1857 | -13.512
-1.04 | -4.0146 | -13.052
-1.03 | -3.8369 | -12.54
-1.02 | -3.6816 | -12.074
-1.01 | -3.5248 | -11.642
-1 | -3.371 | -11.22
-0.99 | -3.2313 | -10.822
-0.98 | -3.1088 | -10.477
-0.97 | -2.9909 | -10.068
-0.96 | -2.8432 | -9.735
-0.95 | -2.7291 | -9.365
-0.94 | -2.6015 | -9.09
-0.93 | -2.4924 | -8.711
-0.92 | -2.387 | -8.412
-0.91 | -2.2937 | -8.138
-0.9 | -2.1815 | -7.778
-0.89 | -2.0908 | -7.493
-0.88 | -2.0094 | -7.256
-0.87 | -1.9229 | -6.994
-0.86 | -1.8331 | -6.701
-0.85 | -1.7471 | -6.443
-0.84 | -1.6666 | -6.201
-0.83 | -1.585 | -5.984
-0.82 | -1.5246 | -5.676
-0.81 | -1.4487 | -5.466
-0.8 | -1.3866 | -5.313
-0.79 | -1.3227 | -5.1
-0.78 | -1.2625 | -4.9111
-0.77 | -1.1992 | -4.7258
-0.76 | -1.146 | -4.5343
-0.75 | -1.091 | -4.3492
-0.74 | -1.0419 | -4.1754
-0.73 | -0.9944 | -4.0204
-0.72 | -0.9456 | -3.8459
-0.71 | -0.8966 | -3.6966
-0.7 | -0.8546 | -3.5503
-0.69 | -0.8115 | -3.4049
-0.68 | -0.7723 | -3.2689
-0.67 | -0.738 | -3.1469
-0.66 | -0.7005 | -2.9977
-0.65 | -0.665 | -2.8737
-0.64 | -0.6326 | -2.7565
-0.63 | -0.5958 | -2.6451
-0.62 | -0.5663 | -2.5387
-0.61 | -0.5368 | -2.4466
-0.6 | -0.5104 | -2.341
-0.59 | -0.48397 | -2.2346
-0.58 | -0.46253 | -2.1444
-0.57 | -0.43758 | -2.0373
-0.56 | -0.41327 | -1.9595
-0.55 | -0.38995 | -1.8707
-0.54 | -0.36977 | -1.7965
-0.53 | -0.34912 | -1.7087
-0.52 | -0.32885 | -1.6393
-0.51 | -0.3096 | -1.5714
-0.5 | -0.29177 | -1.5081
-0.49 | -0.27475 | -1.433
-0.48 | -0.25901 | -1.3753
-0.47 | -0.24536 | -1.3089
-0.46 | -0.23171 | -1.2424
-0.45 | -0.21717 | -1.1967
-0.44 | -0.20332 | -1.1417
-0.43 | -0.19164 | -1.0848
-0.42 | -0.17954 | -1.0384
-0.41 | -0.17011 | -0.99
-0.4 | -0.15858 | -0.9426
-0.39 | -0.14903 | -0.9003
-0.38 | -0.13855 | -0.8592
-0.37 | -0.13015 | -0.8216
-0.36 | -0.12121 | -0.7798
-0.35 | -0.11267 | -0.7449
-0.34 | -0.1051 | -0.7099
-0.33 | -0.09779 | -0.6712
-0.32 | -0.09121 | -0.6392
-0.31 | -0.08554 | -0.609
-0.3 | -0.07847 | -0.5801
-0.29 | -0.07323 | -0.552
-0.28 | -0.0679 | -0.5203
-0.27 | -0.06256 | -0.4954
-0.26 | -0.05828 | -0.47161
-0.25 | -0.05356 | -0.44585
-0.24 | -0.049476 | -0.42062
-0.23 | -0.045469 | -0.39636
-0.22 | -0.041937 | -0.37349
-0.21 | -0.038642 | -0.35423
-0.2 | -0.035438 | -0.32984
-0.19 | -0.032068 | -0.31176
-0.18 | -0.029485 | -0.29097
-0.17 | -0.02699 | -0.27131
-0.16 | -0.024425 | -0.25277
-0.15 | -0.022149 | -0.23529
-0.14 | -0.02001 | -0.21884
-0.13 | -0.018021 | -0.20346
-0.12 | -0.016104 | -0.18511
-0.11 | -0.014365 | -0.17019
-0.1 | -0.01287 | -0.15737
-0.09 | -0.011388 | -0.14533
-0.08 | -0.009806 | -0.13136
-0.07 | -0.008492 | -0.1204
-0.06 | -0.007302 | -0.10951
-0.05 | -0.006108 | -0.09997
-0.04 | -0.0048908 | -0.0902
-0.03 | -0.0037005 | -0.08196
-0.02 | -0.0025614 | -0.07362
-0.01 | -0.0012985 | -0.06574
0 | -9.5e-06 | -0.05855
0.01 | 0.0013061 | -0.05195
0.02 | 0.0028137 | -0.04607
0.03 | 0.0043769 | -0.040974
0.04 | 0.006099 | -0.034292
0.05 | 0.008278 | -0.027766
0.06 | 0.010468 | -0.02159
0.07 | 0.01302 | -0.014633
0.08 | 0.015856 | -0.007171
0.09 | 0.019262 | 0.0015934
0.1 | 0.023184 | 0.011622
0.11 | 0.027405 | 0.023713
0.12 | 0.032359 | 0.038032
0.13 | 0.038346 | 0.055773
0.14 | 0.044696 | 0.07693
0.15 | 0.051989 | 0.10315
0.16 | 0.05963 | 0.13697
0.17 | 0.06932 | 0.17733
0.18 | 0.08038 | 0.2264
0.19 | 0.09283 | 0.28638
0.2 | 0.10719 | 0.35825
0.21 | 0.12306 | 0.44839
0.22 | 0.14196 | 0.55483
0.23 | 0.16228 | 0.674
0.24 | 0.18554 | 0.8274
0.25 | 0.21105 | 1.0098
0.26 | 0.24052 | 1.2236
0.27 | 0.27414 | 1.4809
0.28 | 0.30949 | 1.7833
0.29 | 0.35135 | 2.1353
0.3 | 0.40005 | 2.5611
0.31 | 0.45032 | 3.0627
0.32 | 0.50868 | 3.6575
0.33 | 0.5718 | 4.3513
0.34 | 0.646 | 5.1688
0.35 | 0.7298 | 6.072
0.36 | 0.8221 | 7.203
0.37 | 0.9266 | 8.561
0.38 | 1.0397 | 10.138
0.39 | 1.1727 | 12.011
0.4 | 1.3233 | 14.192
0.41 | 1.4926 | 16.797
0.42 | 1.6848 | 19.914
0.43 | 1.905 | 23.562
0.44 | 2.1592 | 27.912
0.45 | 2.4526 | 33.069
0.46 | 2.8017 | 39.307
0.47 | 3.2061 | 46.52
0.48 | 3.6831 | 55.218
0.49 | 4.2464 | 65.4
0.5 | 4.9328 | 77.52