## Diode Characteristic (uA-mm)
VGS (V) | VDS = 0.000 V | VDS = 0.500 V
-1.25 | -5.677 | -14.998
-1.24 | -5.474 | -14.514
-1.23 | -5.274 | -14.135
-1.22 | -5.108 | -13.663
-1.21 | -4.9104 | -13.214
-1.2 | -4.7397 | -12.821
-1.19 | -4.5946 | -12.468
-1.18 | -4.4077 | -12.111
-1.17 | -4.2437 | -11.708
-1.16 | -4.1077 | -11.364
-1.15 | -3.9448 | -11.06
-1.14 | -3.8195 | -10.667
-1.13 | -3.6866 | -10.298
-1.12 | -3.545 | -9.93
-1.11 | -3.4346 | -9.652
-1.1 | -3.3156 | -9.308
-1.09 | -3.1906 | -9.004
-1.08 | -3.0708 | -8.79
-1.07 | -2.9633 | -8.494
-1.06 | -2.8599 | -8.233
-1.05 | -2.7534 | -7.982
-1.04 | -2.6347 | -7.729
-1.03 | -2.5342 | -7.476
-1.02 | -2.4522 | -7.208
-1.01 | -2.3624 | -6.965
-1 | -2.2633 | -6.73
-0.99 | -2.1892 | -6.514
-0.98 | -2.0936 | -6.325
-0.97 | -2.0108 | -6.112
-0.96 | -1.9417 | -5.917
-0.95 | -1.8676 | -5.731
-0.94 | -1.7982 | -5.546
-0.93 | -1.7312 | -5.347
-0.92 | -1.6638 | -5.166
-0.91 | -1.6005 | -4.9691
-0.9 | -1.533 | -4.7775
-0.89 | -1.4663 | -4.6135
-0.88 | -1.414 | -4.4546
-0.87 | -1.3504 | -4.3079
-0.86 | -1.2937 | -4.1915
-0.85 | -1.24 | -4.0311
-0.84 | -1.1949 | -3.8825
-0.83 | -1.1427 | -3.7581
-0.82 | -1.0982 | -3.6225
-0.81 | -1.0538 | -3.507
-0.8 | -1.0077 | -3.3787
-0.79 | -0.9608 | -3.241
-0.78 | -0.9243 | -3.1647
-0.77 | -0.89 | -3.0315
-0.76 | -0.8406 | -2.9094
-0.75 | -0.8101 | -2.8113
-0.74 | -0.7723 | -2.7153
-0.73 | -0.7375 | -2.6157
-0.72 | -0.7053 | -2.5217
-0.71 | -0.6711 | -2.4249
-0.7 | -0.644 | -2.3379
-0.69 | -0.6107 | -2.233
-0.68 | -0.5839 | -2.1668
-0.67 | -0.5566 | -2.0817
-0.66 | -0.529 | -1.999
-0.65 | -0.5067 | -1.9281
-0.64 | -0.48681 | -1.8545
-0.63 | -0.46168 | -1.7929
-0.62 | -0.44226 | -1.7202
-0.61 | -0.41926 | -1.6548
-0.6 | -0.40265 | -1.5909
-0.59 | -0.38464 | -1.5298
-0.58 | -0.36419 | -1.4646
-0.57 | -0.34524 | -1.407
-0.56 | -0.3279 | -1.3525
-0.55 | -0.31086 | -1.3052
-0.54 | -0.29426 | -1.2567
-0.53 | -0.27725 | -1.2009
-0.52 | -0.2645 | -1.1537
-0.51 | -0.25143 | -1.1121
-0.5 | -0.23647 | -1.0699
-0.49 | -0.22358 | -1.0229
-0.48 | -0.21089 | -0.9839
-0.47 | -0.19903 | -0.9431
-0.46 | -0.18908 | -0.9074
-0.45 | -0.17792 | -0.8637
-0.44 | -0.16737 | -0.8321
-0.43 | -0.15815 | -0.7927
-0.42 | -0.1488 | -0.7642
-0.41 | -0.13957 | -0.7282
-0.4 | -0.13086 | -0.7033
-0.39 | -0.1231 | -0.6731
-0.38 | -0.11541 | -0.6457
-0.37 | -0.10818 | -0.6133
-0.36 | -0.10186 | -0.5874
-0.35 | -0.0951 | -0.5611
-0.34 | -0.08823 | -0.54
-0.33 | -0.08285 | -0.5137
-0.32 | -0.07715 | -0.48929
-0.31 | -0.072 | -0.46692
-0.3 | -0.06666 | -0.44417
-0.29 | -0.06183 | -0.42651
-0.28 | -0.05767 | -0.40084
-0.27 | -0.05336 | -0.38179
-0.26 | -0.050278 | -0.36477
-0.25 | -0.04631 | -0.34323
-0.24 | -0.04269 | -0.32537
-0.23 | -0.03925 | -0.30719
-0.22 | -0.036483 | -0.28756
-0.21 | -0.033469 | -0.26809
-0.2 | -0.030682 | -0.25091
-0.19 | -0.028117 | -0.23495
-0.18 | -0.025993 | -0.21815
-0.17 | -0.023421 | -0.20412
-0.16 | -0.021413 | -0.18895
-0.15 | -0.019476 | -0.17558
-0.14 | -0.017689 | -0.16111
-0.13 | -0.015821 | -0.14808
-0.12 | -0.014217 | -0.13649
-0.11 | -0.012671 | -0.1253
-0.1 | -0.011403 | -0.11523
-0.09 | -0.009911 | -0.10433
-0.08 | -0.008736 | -0.09628
-0.07 | -0.007564 | -0.0867
-0.06 | -0.00645 | -0.07828
-0.05 | -0.005355 | -0.07107
-0.04 | -0.0042621 | -0.06375
-0.03 | -0.0032537 | -0.05792
-0.02 | -0.002187 | -0.05199
-0.01 | -0.0011559 | -0.045863
0 | -3.25e-05 | -0.040225
0.01 | 0.0011858 | -0.035941
0.02 | 0.0023855 | -0.031495
0.03 | 0.003814 | -0.026684
0.04 | 0.0052848 | -0.022162
0.05 | 0.006964 | -0.01778
0.06 | 0.008831 | -0.012549
0.07 | 0.01124 | -0.006872
0.08 | 0.013562 | -0.0004939
0.09 | 0.016221 | 0.007036
0.1 | 0.019243 | 0.015799
0.11 | 0.023026 | 0.027068
0.12 | 0.027055 | 0.040959
0.13 | 0.031538 | 0.05802
0.14 | 0.036704 | 0.07966
0.15 | 0.043016 | 0.10618
0.16 | 0.049613 | 0.1397
0.17 | 0.05723 | 0.18148
0.18 | 0.06569 | 0.23233
0.19 | 0.07561 | 0.29658
0.2 | 0.08688 | 0.37138
0.21 | 0.10021 | 0.46627
0.22 | 0.11446 | 0.5739
0.23 | 0.13105 | 0.7124
0.24 | 0.14921 | 0.8792
0.25 | 0.16963 | 1.083
0.26 | 0.19428 | 1.3207
0.27 | 0.22107 | 1.6088
0.28 | 0.25001 | 1.9531
0.29 | 0.28374 | 2.3584
0.3 | 0.32191 | 2.8551
0.31 | 0.36367 | 3.4392
0.32 | 0.41206 | 4.1354
0.33 | 0.46481 | 4.9686
0.34 | 0.52494 | 5.918
0.35 | 0.5781 | 7.103
0.36 | 0.652 | 8.486
0.37 | 0.7388 | 10.194
0.38 | 0.8358 | 12.2
0.39 | 0.9407 | 14.564
0.4 | 1.0648 | 17.411
0.41 | 1.2068 | 20.823
0.42 | 1.3688 | 24.955
0.43 | 1.5602 | 29.824
0.44 | 1.7747 | 35.741
0.45 | 2.0303 | 42.767
0.46 | 2.3352 | 51.319
0.47 | 2.6929 | 61.21
0.48 | 3.1091 | 73.29
0.49 | 3.6062 | 87.84
0.5 | 4.2145 | 104.89