## Diode Characteristic (uA-mm)
VGS (V) | VDS = 0.000 V | VDS = 0.500 V
-1.25 | -5.782 | -15.573
-1.24 | -5.559 | -15.123
-1.23 | -5.347 | -14.755
-1.22 | -5.16 | -14.216
-1.21 | -5.014 | -13.808
-1.2 | -4.8112 | -13.415
-1.19 | -4.6071 | -12.962
-1.18 | -4.4566 | -12.561
-1.17 | -4.313 | -12.209
-1.16 | -4.1494 | -11.861
-1.15 | -4.0194 | -11.441
-1.14 | -3.8837 | -11.132
-1.13 | -3.7258 | -10.804
-1.12 | -3.6168 | -10.483
-1.11 | -3.4758 | -10.122
-1.1 | -3.3328 | -9.793
-1.09 | -3.2113 | -9.499
-1.08 | -3.1039 | -9.186
-1.07 | -3.0033 | -8.922
-1.06 | -2.8972 | -8.644
-1.05 | -2.7882 | -8.328
-1.04 | -2.675 | -8.068
-1.03 | -2.5758 | -7.831
-1.02 | -2.4843 | -7.541
-1.01 | -2.3831 | -7.326
-1 | -2.3055 | -7.108
-0.99 | -2.2173 | -6.87
-0.98 | -2.1204 | -6.661
-0.97 | -2.0452 | -6.44
-0.96 | -1.9732 | -6.23
-0.95 | -1.8992 | -6.062
-0.94 | -1.8168 | -5.807
-0.93 | -1.7537 | -5.628
-0.92 | -1.6801 | -5.435
-0.91 | -1.6122 | -5.233
-0.9 | -1.5522 | -5.068
-0.89 | -1.4884 | -4.9179
-0.88 | -1.4311 | -4.717
-0.87 | -1.3648 | -4.5764
-0.86 | -1.3187 | -4.4327
-0.85 | -1.2619 | -4.2637
-0.84 | -1.214 | -4.1265
-0.83 | -1.1622 | -3.9839
-0.82 | -1.1057 | -3.845
-0.81 | -1.0633 | -3.703
-0.8 | -1.0187 | -3.5945
-0.79 | -0.9805 | -3.4654
-0.78 | -0.9323 | -3.318
-0.77 | -0.8967 | -3.2223
-0.76 | -0.8617 | -3.0827
-0.75 | -0.8228 | -2.9831
-0.74 | -0.7858 | -2.8796
-0.73 | -0.7544 | -2.7682
-0.72 | -0.7184 | -2.6541
-0.71 | -0.6866 | -2.5565
-0.7 | -0.6566 | -2.4596
-0.69 | -0.6251 | -2.3772
-0.68 | -0.5965 | -2.2861
-0.67 | -0.569 | -2.2215
-0.66 | -0.544 | -2.1432
-0.65 | -0.5157 | -2.0545
-0.64 | -0.49607 | -1.968
-0.63 | -0.47121 | -1.9041
-0.62 | -0.44854 | -1.8378
-0.61 | -0.42758 | -1.7598
-0.6 | -0.40653 | -1.6916
-0.59 | -0.3861 | -1.6221
-0.58 | -0.36661 | -1.5695
-0.57 | -0.34906 | -1.5032
-0.56 | -0.33005 | -1.4455
-0.55 | -0.31333 | -1.3782
-0.54 | -0.29766 | -1.3329
-0.53 | -0.28122 | -1.2758
-0.52 | -0.26602 | -1.2293
-0.51 | -0.253 | -1.1764
-0.5 | -0.2389 | -1.1341
-0.49 | -0.22613 | -1.0933
-0.48 | -0.2126 | -1.0471
-0.47 | -0.2012 | -1.0086
-0.46 | -0.19015 | -0.9706
-0.45 | -0.17863 | -0.9318
-0.44 | -0.16988 | -0.8864
-0.43 | -0.15982 | -0.8475
-0.42 | -0.14951 | -0.8134
-0.41 | -0.1416 | -0.7782
-0.4 | -0.13249 | -0.7498
-0.39 | -0.12496 | -0.713
-0.38 | -0.11713 | -0.6894
-0.37 | -0.10991 | -0.6544
-0.36 | -0.10281 | -0.6248
-0.35 | -0.09625 | -0.5962
-0.34 | -0.08978 | -0.5733
-0.33 | -0.08306 | -0.5477
-0.32 | -0.07791 | -0.5235
-0.31 | -0.07256 | -0.50013
-0.3 | -0.06765 | -0.47648
-0.29 | -0.06295 | -0.4502
-0.28 | -0.05814 | -0.42923
-0.27 | -0.05396 | -0.40462
-0.26 | -0.0503 | -0.38501
-0.25 | -0.046529 | -0.36513
-0.24 | -0.042936 | -0.34382
-0.23 | -0.039773 | -0.32296
-0.22 | -0.036548 | -0.30406
-0.21 | -0.033651 | -0.28685
-0.2 | -0.030911 | -0.2685
-0.19 | -0.028191 | -0.25124
-0.18 | -0.025752 | -0.23447
-0.17 | -0.023513 | -0.21859
-0.16 | -0.021469 | -0.20025
-0.15 | -0.019468 | -0.1849
-0.14 | -0.017507 | -0.16982
-0.13 | -0.015812 | -0.15632
-0.12 | -0.0142 | -0.14308
-0.11 | -0.012764 | -0.13208
-0.1 | -0.011226 | -0.12079
-0.09 | -0.009918 | -0.11029
-0.08 | -0.008688 | -0.10014
-0.07 | -0.007508 | -0.09279
-0.06 | -0.006361 | -0.08298
-0.05 | -0.005328 | -0.0748
-0.04 | -0.0042688 | -0.06746
-0.03 | -0.0032501 | -0.0612
-0.02 | -0.0021822 | -0.0545
-0.01 | -0.0011451 | -0.048368
0 | -3.11e-05 | -0.04311
0.01 | 0.0011885 | -0.037726
0.02 | 0.0023892 | -0.032782
0.03 | 0.003846 | -0.028188
0.04 | 0.0052817 | -0.023015
0.05 | 0.006965 | -0.018308
0.06 | 0.008905 | -0.013434
0.07 | 0.011165 | -0.007575
0.08 | 0.01357 | -0.0014282
0.09 | 0.016303 | 0.005847
0.1 | 0.019479 | 0.014589
0.11 | 0.023065 | 0.025382
0.12 | 0.027136 | 0.038589
0.13 | 0.031788 | 0.054979
0.14 | 0.037304 | 0.07458
0.15 | 0.043144 | 0.09988
0.16 | 0.049868 | 0.1311
0.17 | 0.05658 | 0.16995
0.18 | 0.06575 | 0.21654
0.19 | 0.07574 | 0.27412
0.2 | 0.08747 | 0.34391
0.21 | 0.10128 | 0.42947
0.22 | 0.11548 | 0.53256
0.23 | 0.13175 | 0.652
0.24 | 0.15027 | 0.7977
0.25 | 0.17271 | 0.9778
0.26 | 0.19682 | 1.1908
0.27 | 0.22308 | 1.4425
0.28 | 0.25341 | 1.742
0.29 | 0.28596 | 2.1031
0.3 | 0.32516 | 2.5332
0.31 | 0.3692 | 3.0328
0.32 | 0.41729 | 3.6297
0.33 | 0.47192 | 4.3462
0.34 | 0.53088 | 5.1729
0.35 | 0.5919 | 6.138
0.36 | 0.6704 | 7.315
0.37 | 0.7598 | 8.728
0.38 | 0.8541 | 10.393
0.39 | 0.9667 | 12.368
0.4 | 1.0908 | 14.705
0.41 | 1.2357 | 17.48
0.42 | 1.4086 | 20.854
0.43 | 1.601 | 24.797
0.44 | 1.826 | 29.542
0.45 | 2.0881 | 35.164
0.46 | 2.3957 | 41.957
0.47 | 2.7624 | 50.022
0.48 | 3.1776 | 59.32
0.49 | 3.6921 | 70.95
0.5 | 4.3 | 84.43